## Sheet1
Source_File | ] | confinement_material_class | confinement_geometry_class | surface_functional_groups | confinement_dimensionality | ionic_liquid | D_total | D_cation | D_anion | D_unit | temperature_value | confinement_scale_value | confinement_scale_unit | source | bulk_density_value | bulk_density_unit | water_uptake_value | water_uptake_unit | viscosity_value | viscosity_unit | tortuosity_value | tortuosity_unit | water_content_value | water_content_unit | interaction_energy_CO2_COF_value | interaction_energy_CO2_COF_unit | interaction_energy_CO2_ILs_value | interaction_energy_CO2_ILs_unit | interaction_energy_N2_COF_value | interaction_energy_N2_COF_unit | interaction_energy_N2_ILs_value | interaction_energy_N2_ILs_unit | BET_surface_area_value | BET_surface_area_unit | fluid_density_value | fluid_density_unit | correlation_length_value | correlation_length_unit | interaction_energy_value | interaction_energy_unit | pore_volume_value | pore_volume_unit | surface_tension_value | surface_tension_unit | concentration_value | concentration_unit | specific_surface_area_value | specific_surface_area_unit | concentration_DmFc_value | concentration_DmFc_unit | concentration_BisFc_value | concentration_BisFc_unit | concentration_oxygen_value | concentration_oxygen_unit | SMILES | Mol_Weight (g/mol) | LogP (Hydrophobicity) | TPSA (Polar Surface Area) | Num_H_Donors | Num_H_Acceptors
064703_1_5.0077408.pdf | graphitic slit pores | Carbon | Slit |  | 2D | [BuPy][NTf2] | 1.506 | 1.506 | 1.176 | 10^-12 m2/s | 340 | 4.09 | nm | Table II | 1.407 | g cm^-3 | [38 empty] | CCCC[n+]1ccccc1.FC(F)(F)S(=O)(=O)[N-]S(=O)(=O)C(F)(F)F | 416.37 | 2.83 | 86.26 | 0 | 4
064703_1_5.0077408.pdf | graphitic slit pores | Carbon | Slit |  | 2D | [BuPy][NTf2] | 0.958 | 0.958 | 0.982 | 10^-12 m2/s | 340 | 2.36 | nm | Table II | 1.407 | g cm^-3 | [38 empty] | CCCC[n+]1ccccc1.FC(F)(F)S(=O)(=O)[N-]S(=O)(=O)C(F)(F)F | 416.37 | 2.83 | 86.26 | 0 | 4
064703_1_5.0077408.pdf | graphitic slit pores | Carbon | Slit |  | 2D | [BuPy][NTf2] | 0.41 | 0.41 | 0.418 | 10^-12 m2/s | 340 | 1.65 | nm | Table II | 1.407 | g cm^-3 | [38 empty] | CCCC[n+]1ccccc1.FC(F)(F)S(=O)(=O)[N-]S(=O)(=O)C(F)(F)F | 416.37 | 2.83 | 86.26 | 0 | 4
064703_1_5.0077408.pdf | graphitic slit pores | Carbon | Slit |  | 2D | [BuPy][NTf2] | 1.584 | 1.584 | 1.499 | 10^-12 m2/s | 340 | 4.09 | nm | Table II | 1.407 | g cm^-3 | [38 empty] | CCCC[n+]1ccccc1.FC(F)(F)S(=O)(=O)[N-]S(=O)(=O)C(F)(F)F | 416.37 | 2.83 | 86.26 | 0 | 4
064703_1_5.0077408.pdf | graphitic slit pores | Carbon | Slit |  | 2D | [BuPy][NTf2] | 0.725 | 0.725 | 0.702 | 10^-12 m2/s | 340 | 2.36 | nm | Table II | 1.407 | g cm^-3 | [38 empty] | CCCC[n+]1ccccc1.FC(F)(F)S(=O)(=O)[N-]S(=O)(=O)C(F)(F)F | 416.37 | 2.83 | 86.26 | 0 | 4
064703_1_5.0077408.pdf | graphitic slit pores | Carbon | Slit |  | 2D | [BuPy][NTf2] | 0.215 | 0.215 | 0.215 | 10^-12 m2/s | 340 | 1.65 | nm | Table II | 1.407 | g cm^-3 | [38 empty] | CCCC[n+]1ccccc1.FC(F)(F)S(=O)(=O)[N-]S(=O)(=O)C(F)(F)F | 416.37 | 2.83 | 86.26 | 0 | 4
1-s2.0-S0011916425009105-main.pdf | MPIL_ethyl membrane | Polymer | Interconnected Network |  | 3D | MPIL_ethyl |  | 0.55 |  | 10^-12 m2/s | 293 |  |  | Table 3 |  |  | 81 | wt% | [36 empty] | CCCC[P+](CCCC)(CCCC)CC | 231.38 | 5.42 | 0 | 0 | 0
1-s2.0-S0011916425009105-main.pdf | MPIL_butyl membrane | Polymer | Interconnected Network |  | 3D | MPIL_butyl |  | 0.0175 |  | 10^-12 m2/s | 293 |  |  | Table 3 |  |  | 27 | wt% | [36 empty] | CCCC[P+](CCCC)(CCCC)CCCC | 259.44 | 6.2 | 0 | 0 | 0
1-s2.0-S0011916425009105-main.pdf | MPIL_octyl membrane | Polymer | Interconnected Network |  | 3D | MPIL_octyl |  | 0.00057 |  | 10^-12 m2/s | 293 |  |  | Table 3 |  |  | 9 | wt% | [36 empty] | CCCCCCCC[P+](CCCC)(CCCC)CCCC | 315.55 | 7.76 | 0 | 0 | 0
1-s2.0-S0167732221025940-main.pdf | silica nanochannel | Silica/Metal Oxide | Slit | -OH | 2D | [EMIM][BF4] |  |  |  | 10^-12 m2/s | 300 | 2 | nm | Figure 10 | [40 empty] | CCN1C=C[N+](=C1)C.F[B-](F)(F)F | 197.97 | 1.63 | 8.81 | 0 | 0
1-s2.0-S0167732221025940-main.pdf | silica nanochannel with monolayer coated-graphene | Silica/Metal Oxide | Slit | -OH | 2D | [EMIM][BF4] |  |  |  | 10^-12 m2/s | 300 | 2 | nm | Figure 10 | [40 empty] | CCN1C=C[N+](=C1)C.F[B-](F)(F)F | 197.97 | 1.63 | 8.81 | 0 | 0
1-s2.0-S0167732221025940-main.pdf | silica nanochannel | Silica/Metal Oxide | Slit | -OH | 2D | [EMIM][BF4] |  |  |  | 10^-12 m2/s | 300 | 3 | nm | Figure 10 | [40 empty] | CCN1C=C[N+](=C1)C.F[B-](F)(F)F | 197.97 | 1.63 | 8.81 | 0 | 0
1-s2.0-S0167732221025940-main.pdf | silica nanochannel with monolayer coated-graphene | Silica/Metal Oxide | Slit | -OH | 2D | [EMIM][BF4] |  |  |  | 10^-12 m2/s | 300 | 3 | nm | Figure 10 | [40 empty] | CCN1C=C[N+](=C1)C.F[B-](F)(F)F | 197.97 | 1.63 | 8.81 | 0 | 0
1-s2.0-S0167732221025940-main.pdf | silica nanochannel | Silica/Metal Oxide | Slit | -OH | 2D | [EMIM][BF4] |  |  |  | 10^-12 m2/s | 300 | 4 | nm | Figure 10 | [40 empty] | CCN1C=C[N+](=C1)C.F[B-](F)(F)F | 197.97 | 1.63 | 8.81 | 0 | 0
1-s2.0-S0167732221025940-main.pdf | silica nanochannel with monolayer coated-graphene | Silica/Metal Oxide | Slit | -OH | 2D | [EMIM][BF4] |  |  |  | 10^-12 m2/s | 300 | 4 | nm | Figure 10 | [40 empty] | CCN1C=C[N+](=C1)C.F[B-](F)(F)F | 197.97 | 1.63 | 8.81 | 0 | 0
1-s2.0-S0167732221025940-main.pdf | silica nanochannel | Silica/Metal Oxide | Slit | -OH | 2D | [EMIM][BF4] |  |  |  | 10^-12 m2/s | 300 | 5 | nm | Figure 10 | [40 empty] | CCN1C=C[N+](=C1)C.F[B-](F)(F)F | 197.97 | 1.63 | 8.81 | 0 | 0
1-s2.0-S0167732221025940-main.pdf | silica nanochannel with monolayer coated-graphene | Silica/Metal Oxide | Slit | -OH | 2D | [EMIM][BF4] |  |  |  | 10^-12 m2/s | 300 | 5 | nm | Figure 10 | [40 empty] | CCN1C=C[N+](=C1)C.F[B-](F)(F)F | 197.97 | 1.63 | 8.81 | 0 | 0
1-s2.0-S0167732222005360-main.pdf | Varapor porous glass | Silica/Metal Oxide | Interconnected Network |  | 3D | EAN | 0.5 |  |  | 10^-12 m2/s | 322.6 | 9.8 | nm | Text and chart data | [6 empty] | 2.94 | dimensionless | [32 empty] | CC[NH3+].[O-][N+](=O)[O-] | 108.1 | -0.99 | 93.84 | 1 | 3
1-s2.0-S0167732222005360-main.pdf | Varapor porous glass | Silica/Metal Oxide | Interconnected Network |  | 3D | EAN | 0.45 |  |  | 10^-12 m2/s | 312.5 | 9.8 | nm | Chart data | [6 empty] | 2.94 | dimensionless | [32 empty] | CC[NH3+].[O-][N+](=O)[O-] | 108.1 | -0.99 | 93.84 | 1 | 3
1-s2.0-S0167732222005360-main.pdf | Varapor porous glass | Silica/Metal Oxide | Interconnected Network |  | 3D | EAN | 0.4 |  |  | 10^-12 m2/s | 303 | 9.8 | nm | Chart data | [6 empty] | 2.94 | dimensionless | [32 empty] | CC[NH3+].[O-][N+](=O)[O-] | 108.1 | -0.99 | 93.84 | 1 | 3
1-s2.0-S0167732222005360-main.pdf | Varapor porous glass | Silica/Metal Oxide | Interconnected Network |  | 3D | EAN | 0.35 |  |  | 10^-12 m2/s | 294.1 | 9.8 | nm | Chart data | [6 empty] | 2.94 | dimensionless | [32 empty] | CC[NH3+].[O-][N+](=O)[O-] | 108.1 | -0.99 | 93.84 | 1 | 3
1-s2.0-S0167732222005360-main.pdf | Vycor porous glass | Silica/Metal Oxide | Interconnected Network |  | 3D | EAN | 0.3 |  |  | 10^-12 m2/s | 322.6 | 4 | nm | Text and chart data | [6 empty] | 7.69 | dimensionless | [32 empty] | CC[NH3+].[O-][N+](=O)[O-] | 108.1 | -0.99 | 93.84 | 1 | 3
1-s2.0-S0167732222005360-main.pdf | Vycor porous glass | Silica/Metal Oxide | Interconnected Network |  | 3D | EAN | 0.25 |  |  | 10^-12 m2/s | 312.5 | 4 | nm | Chart data | [6 empty] | 7.69 | dimensionless | [32 empty] | CC[NH3+].[O-][N+](=O)[O-] | 108.1 | -0.99 | 93.84 | 1 | 3
1-s2.0-S0167732222005360-main.pdf | Vycor porous glass | Silica/Metal Oxide | Interconnected Network |  | 3D | EAN | 0.2 |  |  | 10^-12 m2/s | 303 | 4 | nm | Chart data | [6 empty] | 7.69 | dimensionless | [32 empty] | CC[NH3+].[O-][N+](=O)[O-] | 108.1 | -0.99 | 93.84 | 1 | 3
1-s2.0-S0167732222005360-main.pdf | Vycor porous glass | Silica/Metal Oxide | Interconnected Network |  | 3D | EAN | 0.17 |  |  | 10^-12 m2/s | 294.1 | 4 | nm | Chart data | [6 empty] | 7.69 | dimensionless | [32 empty] | CC[NH3+].[O-][N+](=O)[O-] | 108.1 | -0.99 | 93.84 | 1 | 3
1-s2.0-S0167732222006572-main.pdf | ILs/PVDF hybrid membrane | Polymer | Interconnected Network |  | 3D | [Bmim][PF6] |  | 75.4 | 53.1 | 10^-12 m2/s | 298 |  | nm | Section 3.5 | [40 empty] | CCCCN1C=C[N+](=C1)C.F[P-](F)(F)(F)(F)F | 284.18 | 4.5 | 8.81 | 0 | 0
1-s2.0-S0167732222006572-main.pdf | ILs/PVDF hybrid membrane | Polymer | Interconnected Network |  | 3D | [Bmim][NTf2] |  | 99.8 | 79.5 | 10^-12 m2/s | 298 |  | nm | Section 3.5 | [40 empty] | CCCCN1C=C[N+](=C1)C.FC(F)(F)S(=O)(=O)[N-]S(=O)(=O)C(F)(F)F | 419.37 | 2.17 | 91.19 | 0 | 4
1-s2.0-S0167732223011145-main.pdf | Empty CNT | Carbon | Cylinder |  | 1D | [Keggin][emim]3 | 1890 |  |  | 10^-12 m2/s | 300 | 1.96 | nm | Figure 6 | [40 empty] | CCN1C=C[N+](=C1)C.CCN1C=C[N+](=C1)C.CCN1C=C[N+](=C1)C | 333.5 | 1 | 26.43 | 0 | 0
1-s2.0-S0167732223011145-main.pdf | 1IL-1CNT | Carbon | Cylinder |  | 1D | [Keggin][emim]3 | 730 |  |  | 10^-12 m2/s | 300 | 1.96 | nm | Figure 6 | [40 empty] | CCN1C=C[N+](=C1)C.CCN1C=C[N+](=C1)C.CCN1C=C[N+](=C1)C | 333.5 | 1 | 26.43 | 0 | 0
1-s2.0-S016773222400148X-main.pdf | Silica-based ionogel | Silica/Metal Oxide | Interconnected Network |  | 3D | EAN |  | 1 |  | 10^-12 m2/s | 305 |  | nm | Table S5 and Fig. 14 | [8 empty] | 4 | wt% | [30 empty] | CC[NH3+].[O-][N+](=O)[O-] | 108.1 | -0.99 | 93.84 | 1 | 3
1-s2.0-S016773222400148X-main.pdf | Silica-based ionogel with LiNO3 | Silica/Metal Oxide | Interconnected Network |  | 3D | EAN + LiNO3 |  | 0.5 |  | 10^-12 m2/s | 305 |  | nm | Table S5 and Fig. 14 | [8 empty] | 4 | wt% | [30 empty] | CC[NH3+].[O-][N+](=O)[O-].[Li+].[O-][N+](=O)[O-] | 177.04 | -4.23 | 160.04 | 1 | 6
1-s2.0-S1383586622002969-main.pdf | ILs/GO system | Carbon | Slit | -OH, epoxy | 2D | [Bmim][PF6] |  | 0.65 | 0.17 | 10^-12 m2/s | 298 | 2 | nm | Table 1 |  |  |  |  | 213 | mPa.s | [34 empty] | CCCCN1C=C[N+](=C1)C.F[P-](F)(F)(F)(F)F | 284.18 | 4.5 | 8.81 | 0 | 0
1-s2.0-S1383586622002969-main.pdf | ILs/GO system | Carbon | Slit | -OH, epoxy | 2D | [Bmim][PF6] |  | 0.95 | 0.35 | 10^-12 m2/s | 298 | 3 | nm | Table 1 |  |  |  |  | 213 | mPa.s | [34 empty] | CCCCN1C=C[N+](=C1)C.F[P-](F)(F)(F)(F)F | 284.18 | 4.5 | 8.81 | 0 | 0
1-s2.0-S1383586622002969-main.pdf | ILs/GO system | Carbon | Slit | -OH, epoxy | 2D | [Bmim][PF6] |  | 1.53 | 0.43 | 10^-12 m2/s | 298 | 4 | nm | Table 1 |  |  |  |  | 213 | mPa.s | [34 empty] | CCCCN1C=C[N+](=C1)C.F[P-](F)(F)(F)(F)F | 284.18 | 4.5 | 8.81 | 0 | 0
1-s2.0-S1383586622002969-main.pdf | ILs/GO system | Carbon | Slit | -OH, epoxy | 2D | [Bmim][PF6] |  |  |  | 10^-12 m2/s | 298 | 2 | nm | Table 2 |  |  |  |  | 213 | mPa.s | [34 empty] | CCCCN1C=C[N+](=C1)C.F[P-](F)(F)(F)(F)F | 284.18 | 4.5 | 8.81 | 0 | 0
1-s2.0-S1383586622002969-main.pdf | ILs/GO system | Carbon | Slit | -OH, epoxy | 2D | [Bmim][PF6] |  |  |  | 10^-12 m2/s | 298 | 3 | nm | Table 2 |  |  |  |  | 213 | mPa.s | [34 empty] | CCCCN1C=C[N+](=C1)C.F[P-](F)(F)(F)(F)F | 284.18 | 4.5 | 8.81 | 0 | 0
1-s2.0-S1383586622002969-main.pdf | ILs/GO system | Carbon | Slit | -OH, epoxy | 2D | [Bmim][PF6] |  |  |  | 10^-12 m2/s | 298 | 4 | nm | Table 2 |  |  |  |  | 213 | mPa.s | [34 empty] | CCCCN1C=C[N+](=C1)C.F[P-](F)(F)(F)(F)F | 284.18 | 4.5 | 8.81 | 0 | 0
1-s2.0-S1383586622002969-main.pdf | ILs/GO system | Carbon | Slit | -OH, epoxy | 2D | [Bmim][BF4] |  |  |  | 10^-12 m2/s | 298 | 2 | nm | Table 3 |  |  |  |  | 112 | mPa.s | [34 empty] | CCCCN1C=C[N+](=C1)C.F[B-](F)(F)F | 226.03 | 2.41 | 8.81 | 0 | 0
1-s2.0-S1383586622002969-main.pdf | ILs/GO system | Carbon | Slit | -OH, epoxy | 2D | [Bmim][BF4] |  |  |  | 10^-12 m2/s | 298 | 3 | nm | Table 3 |  |  |  |  | 112 | mPa.s | [34 empty] | CCCCN1C=C[N+](=C1)C.F[B-](F)(F)F | 226.03 | 2.41 | 8.81 | 0 | 0
1-s2.0-S1383586622002969-main.pdf | ILs/GO system | Carbon | Slit | -OH, epoxy | 2D | [Bmim][BF4] |  |  |  | 10^-12 m2/s | 298 | 4 | nm | Table 3 |  |  |  |  | 112 | mPa.s | [34 empty] | CCCCN1C=C[N+](=C1)C.F[B-](F)(F)F | 226.03 | 2.41 | 8.81 | 0 | 0
1-s2.0-S1383586622002969-main.pdf | ILs/GO system | Carbon | Slit | -OH, epoxy | 2D | [Bmim][TF2N] |  |  |  | 10^-12 m2/s | 298 | 2 | nm | Table 3 |  |  |  |  | 45 | mPa.s | [34 empty] | CCCCN1C=C[N+](=C1)C.FC(F)(F)S(=O)(=O)[N-]S(=O)(=O)C(F)(F)F | 419.37 | 2.17 | 91.19 | 0 | 4
1-s2.0-S1383586622002969-main.pdf | ILs/GO system | Carbon | Slit | -OH, epoxy | 2D | [Bmim][TF2N] |  |  |  | 10^-12 m2/s | 298 | 3 | nm | Table 3 |  |  |  |  | 45 | mPa.s | [34 empty] | CCCCN1C=C[N+](=C1)C.FC(F)(F)S(=O)(=O)[N-]S(=O)(=O)C(F)(F)F | 419.37 | 2.17 | 91.19 | 0 | 4
1-s2.0-S1383586622002969-main.pdf | ILs/GO system | Carbon | Slit | -OH, epoxy | 2D | [Bmim][TF2N] |  |  |  | 10^-12 m2/s | 298 | 4 | nm | Table 3 |  |  |  |  | 45 | mPa.s | [34 empty] | CCCCN1C=C[N+](=C1)C.FC(F)(F)S(=O)(=O)[N-]S(=O)(=O)C(F)(F)F | 419.37 | 2.17 | 91.19 | 0 | 4
1-s2.0-S1383586622002969-main.pdf | ILs/GO system | Carbon | Slit | -OH, epoxy | 2D | [Bmim][TCM] |  |  |  | 10^-12 m2/s | 298 | 2 | nm | Table 3 |  |  |  |  | 27.84 | mPa.s | [34 empty] | CCCCN1C=C[N+](=C1)C.N#C[C-](C#N)C#N | 229.29 | 1.24 | 80.18 | 0 | 3
1-s2.0-S1383586622002969-main.pdf | ILs/GO system | Carbon | Slit | -OH, epoxy | 2D | [Bmim][TCM] |  |  |  | 10^-12 m2/s | 298 | 3 | nm | Table 3 |  |  |  |  | 27.84 | mPa.s | [34 empty] | CCCCN1C=C[N+](=C1)C.N#C[C-](C#N)C#N | 229.29 | 1.24 | 80.18 | 0 | 3
1-s2.0-S1383586622002969-main.pdf | ILs/GO system | Carbon | Slit | -OH, epoxy | 2D | [Bmim][TCM] |  |  |  | 10^-12 m2/s | 298 | 4 | nm | Table 3 |  |  |  |  | 27.84 | mPa.s | [34 empty] | CCCCN1C=C[N+](=C1)C.N#C[C-](C#N)C#N | 229.29 | 1.24 | 80.18 | 0 | 3
1-s2.0-S1383586625015308-main.pdf | TpPa-1 COF | MOF/COF | Interconnected Network | C=O, N-H | 3D | [Bmim][BF4] | 0.066 | 0.098 | 0.034 | 10^-12 m2/s |  |  | nm | Table 1 | [10 empty] | -34.52 | kJ/mol | -12.29 | kJ/mol | -4.45 | kJ/mol | -10.46 | kJ/mol | [22 empty] | CCCCN1C=C[N+](=C1)C.F[B-](F)(F)F | 226.03 | 2.41 | 8.81 | 0 | 0
1-s2.0-S1383586625015308-main.pdf | TpPa-1 COF | MOF/COF | Interconnected Network | C=O, N-H | 3D | [Bmim][PF6] | 0.047 | 0.042 | 0.052 | 10^-12 m2/s |  |  | nm | Table 1 | [10 empty] | -34.7 | kJ/mol | -13.68 | kJ/mol | -7.11 | kJ/mol | -9.38 | kJ/mol | [22 empty] | CCCCN1C=C[N+](=C1)C.F[P-](F)(F)(F)(F)F | 284.18 | 4.5 | 8.81 | 0 | 0
1-s2.0-S1383586625015308-main.pdf | TpPa-1 COF | MOF/COF | Interconnected Network | C=O, N-H | 3D | [Bmim][SCN] | 0.192 | 0.171 | 0.213 | 10^-12 m2/s |  |  | nm | Table 1 | [10 empty] | -29.29 | kJ/mol | -16.74 | kJ/mol | -4.38 | kJ/mol | -11.03 | kJ/mol | [22 empty] | CCCCN1C=C[N+](=C1)C.N#C[S-] | 197.31 | 1.13 | 32.6 | 0 | 2
1-s2.0-S1383586625015308-main.pdf | TpPa-1 COF | MOF/COF | Interconnected Network | C=O, N-H | 3D | [Bmim][TF2N] | 0.452 | 0.44 | 0.464 | 10^-12 m2/s |  |  | nm | Table 1 | [10 empty] | -35.39 | kJ/mol | -15.78 | kJ/mol | -5.77 | kJ/mol | -9.82 | kJ/mol | [22 empty] | CCCCN1C=C[N+](=C1)C.FC(F)(F)S(=O)(=O)[N-]S(=O)(=O)C(F)(F)F | 419.37 | 2.17 | 91.19 | 0 | 4
1-s2.0-S1383586625015308-main.pdf | TpPa-1 COF | MOF/COF | Interconnected Network | C=O, N-H | 3D | [Bmim][BF4] | 0.185 |  |  | 10^-12 m2/s |  |  | nm | Figure 9(b) | [10 empty] | -34.52 | kJ/mol | -12.29 | kJ/mol | -4.45 | kJ/mol | -10.46 | kJ/mol | [22 empty] | CCCCN1C=C[N+](=C1)C.F[B-](F)(F)F | 226.03 | 2.41 | 8.81 | 0 | 0
1-s2.0-S1383586625015308-main.pdf | TpPa-1 COF | MOF/COF | Interconnected Network | C=O, N-H | 3D | [Bmim][PF6] | 0.055 |  |  | 10^-12 m2/s |  |  | nm | Figure 9(b) | [10 empty] | -34.7 | kJ/mol | -13.68 | kJ/mol | -7.11 | kJ/mol | -9.38 | kJ/mol | [22 empty] | CCCCN1C=C[N+](=C1)C.F[P-](F)(F)(F)(F)F | 284.18 | 4.5 | 8.81 | 0 | 0
1-s2.0-S1383586625015308-main.pdf | TpPa-1 COF | MOF/COF | Interconnected Network | C=O, N-H | 3D | [Bmim][SCN] | 0.215 |  |  | 10^-12 m2/s |  |  | nm | Figure 9(b) | [10 empty] | -29.29 | kJ/mol | -16.74 | kJ/mol | -4.38 | kJ/mol | -11.03 | kJ/mol | [22 empty] | CCCCN1C=C[N+](=C1)C.N#C[S-] | 197.31 | 1.13 | 32.6 | 0 | 2
1-s2.0-S1383586625015308-main.pdf | TpPa-1 COF | MOF/COF | Interconnected Network | C=O, N-H | 3D | [Bmim][TF2N] | 0.095 |  |  | 10^-12 m2/s |  |  | nm | Figure 9(b) | [10 empty] | -35.39 | kJ/mol | -15.78 | kJ/mol | -5.77 | kJ/mol | -9.82 | kJ/mol | [22 empty] | CCCCN1C=C[N+](=C1)C.FC(F)(F)S(=O)(=O)[N-]S(=O)(=O)C(F)(F)F | 419.37 | 2.17 | 91.19 | 0 | 4
1-s2.0-S1385894721053237-main.pdf | Borate-1 COF | MOF/COF | Cylinder |  | 1D | PYR14TFSI |  | 0.45 | 0.36 | 10^-12 m2/s | 333 | 2.7 | nm | Table 1 | [18 empty] | 850 | m2/g | [20 empty] | CCCC[N+]1(C)CCCC1.FC(F)(F)S(=O)(=O)[N-]S(=O)(=O)C(F)(F)F | 422.41 | 3.09 | 82.38 | 0 | 4
1-s2.0-S1385894721053237-main.pdf | Borate-2 COF | MOF/COF | Cylinder |  | 1D | PYR14TFSI |  | 3.5 | 2.3 | 10^-12 m2/s | 333 | 3.2 | nm | Table 1 | [40 empty] | CCCC[N+]1(C)CCCC1.FC(F)(F)S(=O)(=O)[N-]S(=O)(=O)C(F)(F)F | 422.41 | 3.09 | 82.38 | 0 | 4
1-s2.0-S1385894721053237-main.pdf | Borate-3 COF | MOF/COF | Cylinder |  | 1D | PYR14TFSI |  | 7.1 | 4.7 | 10^-12 m2/s | 333 | 4.7 | nm | Table 1 | [40 empty] | CCCC[N+]1(C)CCCC1.FC(F)(F)S(=O)(=O)[N-]S(=O)(=O)C(F)(F)F | 422.41 | 3.09 | 82.38 | 0 | 4
1-s2.0-S1385894721053237-main.pdf | Imine-1 COF | MOF/COF | Cylinder |  | 1D | PYR14TFSI |  | 0.14 | 0.12 | 10^-12 m2/s | 333 | 1.7 | nm | Table 1 | [40 empty] | CCCC[N+]1(C)CCCC1.FC(F)(F)S(=O)(=O)[N-]S(=O)(=O)C(F)(F)F | 422.41 | 3.09 | 82.38 | 0 | 4
1-s2.0-S1385894721053237-main.pdf | Imine-2 COF | MOF/COF | Cylinder |  | 1D | PYR14TFSI |  | 4 | 2.1 | 10^-12 m2/s | 333 | 3.3 | nm | Table 1 | [40 empty] | CCCC[N+]1(C)CCCC1.FC(F)(F)S(=O)(=O)[N-]S(=O)(=O)C(F)(F)F | 422.41 | 3.09 | 82.38 | 0 | 4
1-s2.0-S1385894721053237-main.pdf | Imine-3 COF | MOF/COF | Cylinder |  | 1D | PYR14TFSI |  | 3.1 | 2.3 | 10^-12 m2/s | 333 |  | nm | Table 1 | [40 empty] | CCCC[N+]1(C)CCCC1.FC(F)(F)S(=O)(=O)[N-]S(=O)(=O)C(F)(F)F | 422.41 | 3.09 | 82.38 | 0 | 4
1-s2.0-S1385894721053237-main.pdf | Imine-4 COF | MOF/COF | Cylinder |  | 1D | PYR14TFSI |  | 2.9 | 2 | 10^-12 m2/s | 333 |  | nm | Table 1 | [40 empty] | CCCC[N+]1(C)CCCC1.FC(F)(F)S(=O)(=O)[N-]S(=O)(=O)C(F)(F)F | 422.41 | 3.09 | 82.38 | 0 | 4
1-s2.0-S1385894723060114-main.pdf | Mixed matrix membranes (MMMs) with IL@MCM-41 | Silica/Metal Oxide | Cylinder | Si-OH | 3D | [hmim][Tf2N] |  |  |  | 10^-12 m2/s |  | 3.5 | nm | Table 5 | [18 empty] | 1028.5 | m2/g | [20 empty] | CCCCCCN1C=C[N+](=C1)C.FC(F)(F)S(=O)(=O)[N-]S(=O)(=O)C(F)(F)F | 447.42 | 2.95 | 91.19 | 0 | 4
1-s2.0-S1385894723060114-main.pdf | Mixed matrix membranes (MMMs) with IL@MCM-41-0.10 | Silica/Metal Oxide | Cylinder | Si-OH | 3D | [hmim][Tf2N] |  |  |  | 10^-12 m2/s |  | 3.2 | nm | Table 5 | [18 empty] | 886.6 | m2/g | [20 empty] | CCCCCCN1C=C[N+](=C1)C.FC(F)(F)S(=O)(=O)[N-]S(=O)(=O)C(F)(F)F | 447.42 | 2.95 | 91.19 | 0 | 4
1-s2.0-S1385894723060114-main.pdf | Mixed matrix membranes (MMMs) with IL@MCM-41-0.25 | Silica/Metal Oxide | Cylinder | Si-OH | 3D | [hmim][Tf2N] |  |  |  | 10^-12 m2/s |  | 3.2 | nm | Table 5 | [40 empty] | CCCCCCN1C=C[N+](=C1)C.FC(F)(F)S(=O)(=O)[N-]S(=O)(=O)C(F)(F)F | 447.42 | 2.95 | 91.19 | 0 | 4
1-s2.0-S1385894723060114-main.pdf | Mixed matrix membranes (MMMs) with IL@MCM-41-0.40 | Silica/Metal Oxide | Cylinder | Si-OH | 3D | [hmim][Tf2N] |  |  |  | 10^-12 m2/s |  | 3.2 | nm | Table 5 | [40 empty] | CCCCCCN1C=C[N+](=C1)C.FC(F)(F)S(=O)(=O)[N-]S(=O)(=O)C(F)(F)F | 447.42 | 2.95 | 91.19 | 0 | 4
1-s2.0-S1385894723060114-main.pdf | Mixed matrix membranes (MMMs) with IL@MCM-41-0.50 | Silica/Metal Oxide | Cylinder | Si-OH | 3D | [hmim][Tf2N] |  |  |  | 10^-12 m2/s |  | 3.2 | nm | Table 5 | [40 empty] | CCCCCCN1C=C[N+](=C1)C.FC(F)(F)S(=O)(=O)[N-]S(=O)(=O)C(F)(F)F | 447.42 | 2.95 | 91.19 | 0 | 4
1-s2.0-S2405829725000467-main.pdf | VA-CNT composite membranes | Carbon | Cylinder |  | 1D | Omim-Li | 2.5 |  |  | 10^-12 m2/s | 300 | 4 | nm | Table 1 | [40 empty] | CCCCCCCCN1C=C[N+](=C1)C.[Li+] | 202.27 | -0.32 | 8.81 | 0 | 0
1-s2.0-S2405829725000467-main.pdf | VA-CNT composite membranes | Carbon | Cylinder |  | 1D | Omim-Li | 4.4 |  |  | 10^-12 m2/s | 300 | 4 | nm | Table 1 | [40 empty] | CCCCCCCCN1C=C[N+](=C1)C.[Li+] | 202.27 | -0.32 | 8.81 | 0 | 0
1-s2.0-S2405829725000467-main.pdf | VA-CNT composite membranes | Carbon | Cylinder |  | 1D | Bmim-Li | 2.5 |  |  | 10^-12 m2/s | 300 | 4 | nm | Table 1 | [40 empty] | CCCCN1C=C[N+](=C1)C.[Li+] | 146.16 | -1.88 | 8.81 | 0 | 0
1-s2.0-S2405829725000467-main.pdf | VA-CNT composite membranes | Carbon | Cylinder |  | 1D | Bmim-Li | 4 |  |  | 10^-12 m2/s | 300 | 4 | nm | Table 1 | [40 empty] | CCCCN1C=C[N+](=C1)C.[Li+] | 146.16 | -1.88 | 8.81 | 0 | 0
1-s2.0-S2468606923000412-main.pdf | Graphene Oxide (GO) membranes | Carbon | Slit | -OH, -COOH | 2D | ChCl-EG DES |  | 173 |  | 10^-12 m2/s | 298 | 2.01 | nm | Table S4 and text (PFG NMR) |  |  |  |  | 17.3 | mPa.s | [34 empty] | C[N+](C)(C)CCO.[Cl-].OCCO | 201.69 | -4.34 | 60.69 | 3 | 3
10.1016@j.carbon.2014.07.020.pdf | Hierarchical microporous-mesoporous carbon | Carbon | Cylinder |  | 1D | [C4mim+][Tf2N-] | 25.6 |  |  | 10^-12 m2/s | 296 |  | nm | Chart data (Bulk, D_full-Q) | [40 empty] | CCCCN1C=C[N+](=C1)C.FC(F)(F)S(=O)(=O)[N-]S(=O)(=O)C(F)(F)F | 419.37 | 2.17 | 91.19 | 0 | 4
10.1016@j.carbon.2014.07.020.pdf | Hierarchical microporous-mesoporous carbon | Carbon | Cylinder |  | 1D | [C4mim+][Tf2N-] | 9.1 |  |  | 10^-12 m2/s | 296 |  | nm | Chart data (V_f = 0.5, D_full-Q) | [40 empty] | CCCCN1C=C[N+](=C1)C.FC(F)(F)S(=O)(=O)[N-]S(=O)(=O)C(F)(F)F | 419.37 | 2.17 | 91.19 | 0 | 4
10.1021@acs.jpcb.0c06500.pdf | Li-metal slabs interface | Other | Slit |  | 2D | [C2mim][123Triaz] |  | 4.27 | 1.42 | 10^-12 m2/s | 403.15 |  |  | Table 2 | [40 empty] | CCN1C=C[N+](=C1)C.c1c[n-]nn1 | 179.23 | -0.23 | 48.69 | 0 | 2
10.1021@acs.jpcb.0c06500.pdf | Li-metal slabs interface | Other | Slit |  | 2D | [C2mim][123Triaz] |  |  |  | 10^-12 m2/s | 403.15 |  |  | Table 2 | [40 empty] | CCN1C=C[N+](=C1)C.c1c[n-]nn1 | 179.23 | -0.23 | 48.69 | 0 | 2
10.1021@acs.jpcb.0c06500.pdf | Li-metal slabs interface | Other | Slit |  | 2D | [C2mim][TFSI] |  | 2.98 | 7.58 | 10^-12 m2/s | 403.15 |  |  | Table 2 | [40 empty] | CCN1C=C[N+](=C1)C.FC(F)(F)S(=O)(=O)[N-]S(=O)(=O)C(F)(F)F | 391.31 | 1.39 | 91.19 | 0 | 4
10.1021@acs.jpcb.0c06500.pdf | Li-metal slabs interface | Other | Slit |  | 2D | [C2mim][TFSI] |  |  |  | 10^-12 m2/s | 403.15 |  |  | Table 2 | [40 empty] | CCN1C=C[N+](=C1)C.FC(F)(F)S(=O)(=O)[N-]S(=O)(=O)C(F)(F)F | 391.31 | 1.39 | 91.19 | 0 | 4
10.1021@acs.jpcb.0c06500.pdf | Li-metal slabs interface | Other | Slit |  | 2D | [P222mom][TFSI] |  | 0.27 | 2.25 | 10^-12 m2/s | 403.15 |  |  | Table 2 | [40 empty] | CC[P+](CC)(CC)COC.FC(F)(F)S(=O)(=O)[N-]S(=O)(=O)C(F)(F)F | 443.37 | 3.73 | 91.61 | 0 | 5
10.1021@acs.jpcb.0c06500.pdf | Li-metal slabs interface | Other | Slit |  | 2D | [P222mom][TFSI] |  |  |  | 10^-12 m2/s | 403.15 |  |  | Table 2 | [40 empty] | CC[P+](CC)(CC)COC.FC(F)(F)S(=O)(=O)[N-]S(=O)(=O)C(F)(F)F | 443.37 | 3.73 | 91.61 | 0 | 5
194708_1_5.0293683.pdf | Carbon nanotubes (CNTs) | Carbon | Cylinder |  | 1D | [EMIM][BF4] |  |  |  | 10^-12 m2/s | 370 |  | nm | Fig. 4 and text | [40 empty] | CCN1C=C[N+](=C1)C.F[B-](F)(F)F | 197.97 | 1.63 | 8.81 | 0 | 0
194708_1_5.0293683.pdf | Graphene-like nanoslits | Carbon | Slit |  | 2D | [EMIM][BF4] |  |  |  | 10^-12 m2/s | 370 |  | nm | Fig. 6 and text | [40 empty] | CCN1C=C[N+](=C1)C.F[B-](F)(F)F | 197.97 | 1.63 | 8.81 | 0 | 0
akbarzadeh2015.pdf | Carbon nanotubes (CNTs) | Carbon | Cylinder |  | 1D | [emim][PF6] | 0.0001 |  |  | 10^-12 m2/s | 300 | 0.84 | nm | Chart (structure (11,11)) | [40 empty] | CCN1C=C[N+](=C1)C.F[P-](F)(F)(F)(F)F | 256.13 | 3.71 | 8.81 | 0 | 0
akbarzadeh2015.pdf | Carbon nanotubes (CNTs) | Carbon | Cylinder |  | 1D | [emim][PF6] | 0.0002 |  |  | 10^-12 m2/s | 1000 | 0.84 | nm | Chart (structure (11,11)) | [40 empty] | CCN1C=C[N+](=C1)C.F[P-](F)(F)(F)(F)F | 256.13 | 3.71 | 8.81 | 0 | 0
akbarzadeh2015.pdf | Carbon nanotubes (CNTs) | Carbon | Cylinder |  | 1D | [emim][PF6] | 0.0007 |  |  | 10^-12 m2/s | 300 | 3.57 | nm | Chart (structure (26,26)) | [40 empty] | CCN1C=C[N+](=C1)C.F[P-](F)(F)(F)(F)F | 256.13 | 3.71 | 8.81 | 0 | 0
akbarzadeh2015.pdf | Carbon nanotubes (CNTs) | Carbon | Cylinder |  | 1D | [emim][PF6] | 0.0021 |  |  | 10^-12 m2/s | 1000 | 3.57 | nm | Chart (structure (26,26)) | [40 empty] | CCN1C=C[N+](=C1)C.F[P-](F)(F)(F)(F)F | 256.13 | 3.71 | 8.81 | 0 | 0
akbarzadeh2015.pdf | Carbon nanotubes (CNTs) | Carbon | Cylinder |  | 1D | [emim][PF6] | 0.0008 |  |  | 10^-12 m2/s | 300 | 3.5 | nm | Chart (structure (45,0)) | [40 empty] | CCN1C=C[N+](=C1)C.F[P-](F)(F)(F)(F)F | 256.13 | 3.71 | 8.81 | 0 | 0
akbarzadeh2015.pdf | Carbon nanotubes (CNTs) | Carbon | Cylinder |  | 1D | [emim][PF6] | 0.0022 |  |  | 10^-12 m2/s | 1000 | 3.5 | nm | Chart (structure (45,0)) | [40 empty] | CCN1C=C[N+](=C1)C.F[P-](F)(F)(F)(F)F | 256.13 | 3.71 | 8.81 | 0 | 0
akbarzadeh2015.pdf | Carbon nanotubes (CNTs) | Carbon | Cylinder |  | 1D | [emim][PF6] | 0.0001 |  |  | 10^-12 m2/s | 300 | 1.56 | nm | Chart (structure (20,0)) | [40 empty] | CCN1C=C[N+](=C1)C.F[P-](F)(F)(F)(F)F | 256.13 | 3.71 | 8.81 | 0 | 0
akbarzadeh2015.pdf | Carbon nanotubes (CNTs) | Carbon | Cylinder |  | 1D | [emim][PF6] | 0.0002 |  |  | 10^-12 m2/s | 1000 | 1.56 | nm | Chart (structure (20,0)) | [40 empty] | CCN1C=C[N+](=C1)C.F[P-](F)(F)(F)(F)F | 256.13 | 3.71 | 8.81 | 0 | 0
alibalazadeh2015.pdf | Graphene sheets | Carbon | Slit |  | 2D | [emim][BF4] |  | 0.05 | 0.04 | 10^-12 m2/s | 278 | 1 | nm | Figure 8a, 8c | [40 empty] | CCN1C=C[N+](=C1)C.F[B-](F)(F)F | 197.97 | 1.63 | 8.81 | 0 | 0
alibalazadeh2015.pdf | Graphene sheets | Carbon | Slit |  | 2D | [emim][BF4] |  | 0.08 | 0.06 | 10^-12 m2/s | 278 | 1.4 | nm | Figure 8a, 8c | [40 empty] | CCN1C=C[N+](=C1)C.F[B-](F)(F)F | 197.97 | 1.63 | 8.81 | 0 | 0
alibalazadeh2015.pdf | Graphene sheets | Carbon | Slit |  | 2D | [emim][BF4] |  | 0.12 | 0.09 | 10^-12 m2/s | 278 | 1.6 | nm | Figure 8a, 8c | [40 empty] | CCN1C=C[N+](=C1)C.F[B-](F)(F)F | 197.97 | 1.63 | 8.81 | 0 | 0
alibalazadeh2015.pdf | Graphene sheets | Carbon | Slit |  | 2D | [emim][BF4] |  | 0.15 | 0.11 | 10^-12 m2/s | 278 | 2 | nm | Figure 8a, 8c | [40 empty] | CCN1C=C[N+](=C1)C.F[B-](F)(F)F | 197.97 | 1.63 | 8.81 | 0 | 0
alibalazadeh2015.pdf | Graphene sheets | Carbon | Slit |  | 2D | [emim][BF4] |  | 0.18 | 0.13 | 10^-12 m2/s | 278 | 2.3 | nm | Figure 8a, 8c | [40 empty] | CCN1C=C[N+](=C1)C.F[B-](F)(F)F | 197.97 | 1.63 | 8.81 | 0 | 0
alibalazadeh2015.pdf | Graphene sheets | Carbon | Slit |  | 2D | [emim][BF4] |  | 0.22 | 0.16 | 10^-12 m2/s | 278 | 2.8 | nm | Figure 8a, 8c | [40 empty] | CCN1C=C[N+](=C1)C.F[B-](F)(F)F | 197.97 | 1.63 | 8.81 | 0 | 0
an2018.pdf | Slit-pore model with graphene tip and rutile substrate | Carbon | Slit |  | 2D | [P4,4,4,8][BScB] | 3.68 |  |  | 10^-12 m2/s |  | 5 | nm | Table 1 | [40 empty] | CCCCCCCC[P+](CCCC)(CCCC)CCCC.O=C1O[B-]2(OC(=O)c3ccccc3O2)Oc4ccccc41 | 598.57 | 9.69 | 71.06 | 0 | 6
an2018.pdf | Slit-pore model with graphene tip and rutile substrate | Carbon | Slit |  | 2D | [P4,4,4,8][BScB] | 1.285 |  |  | 10^-12 m2/s |  | 7 | nm | Table 1 | [40 empty] | CCCCCCCC[P+](CCCC)(CCCC)CCCC.O=C1O[B-]2(OC(=O)c3ccccc3O2)Oc4ccccc41 | 598.57 | 9.69 | 71.06 | 0 | 6
an2018.pdf | Slit-pore model with graphene tip and rutile substrate | Carbon | Slit |  | 2D | [P4,4,4,8][BScB] | 1.11 |  |  | 10^-12 m2/s |  | 9 | nm | Table 1 | [40 empty] | CCCCCCCC[P+](CCCC)(CCCC)CCCC.O=C1O[B-]2(OC(=O)c3ccccc3O2)Oc4ccccc41 | 598.57 | 9.69 | 71.06 | 0 | 6
banu2013.pdf | Ceramic porous film (ZrO2-TiO2 selective layer) | Silica/Metal Oxide | Interconnected Network |  | 3D | C2C1imTf2N |  |  |  | 10^-12 m2/s | 298.15 | 25 | nm | Figure 3 and Supporting Information Table S1 | [40 empty] | CCN1C=C[N+](=C1)C.FC(F)(F)S(=O)(=O)[N-]S(=O)(=O)C(F)(F)F | 391.31 | 1.39 | 91.19 | 0 | 4
banu2013.pdf | Ceramic porous film (ZrO2-TiO2 selective layer) | Silica/Metal Oxide | Interconnected Network |  | 3D | C6C1imTf2N |  |  |  | 10^-12 m2/s | 298.15 | 25 | nm | Figure 3 and Supporting Information Table S1 | [40 empty] | CCCCCCN1C=C[N+](=C1)C.FC(F)(F)S(=O)(=O)[N-]S(=O)(=O)C(F)(F)F | 447.42 | 2.95 | 91.19 | 0 | 4
berrod2016.pdf | Vertically Aligned CNT (VA-CNT) membranes | Carbon | Cylinder |  | 1D | OmimBF4 |  | 3.7 | 4.7 | 10^-12 m2/s | 298.15 | 4 | nm | Table 1 | [40 empty] | CCCCCCCCN1C=C[N+](=C1)C.F[B-](F)(F)F | 282.13 | 3.97 | 8.81 | 0 | 0
berrod2016.pdf | Vertically Aligned CNT (VA-CNT) membranes | Carbon | Cylinder |  | 1D | OmimBF4 |  | 8.2 | 11.5 | 10^-12 m2/s | 298.15 | 4 | nm | Table 1 | [40 empty] | CCCCCCCCN1C=C[N+](=C1)C.F[B-](F)(F)F | 282.13 | 3.97 | 8.81 | 0 | 0
berrod2016.pdf | Vertically Aligned CNT (VA-CNT) membranes | Carbon | Cylinder |  | 1D | OmimBF4 |  | 14.5 |  | 10^-12 m2/s | 328.15 | 4 | nm | Table 1 | [40 empty] | CCCCCCCCN1C=C[N+](=C1)C.F[B-](F)(F)F | 282.13 | 3.97 | 8.81 | 0 | 0
berrod2016.pdf | Vertically Aligned CNT (VA-CNT) membranes | Carbon | Cylinder |  | 1D | OmimBF4 |  | 24 |  | 10^-12 m2/s | 328.15 | 4 | nm | Table 1 | [40 empty] | CCCCCCCCN1C=C[N+](=C1)C.F[B-](F)(F)F | 282.13 | 3.97 | 8.81 | 0 | 0
berrod2016.pdf | Vertically Aligned CNT (VA-CNT) membranes | Carbon | Cylinder |  | 1D | BmimTFSI |  | 27 | 21.5 | 10^-12 m2/s | 298.15 | 4 | nm | Table 1 | [40 empty] | CCCCN1C=C[N+](=C1)C.FC(F)(F)S(=O)(=O)[N-]S(=O)(=O)C(F)(F)F | 419.37 | 2.17 | 91.19 | 0 | 4
berrod2016.pdf | Vertically Aligned CNT (VA-CNT) membranes | Carbon | Cylinder |  | 1D | BmimTFSI |  | 31 | 22 | 10^-12 m2/s | 298.15 | 4 | nm | Table 1 | [40 empty] | CCCCN1C=C[N+](=C1)C.FC(F)(F)S(=O)(=O)[N-]S(=O)(=O)C(F)(F)F | 419.37 | 2.17 | 91.19 | 0 | 4
budhathoki2017.pdf | graphite slit pores | Carbon | Slit |  | 2D | [C4mim][Tf2N] |  | 0.0872 | 0.0593 | 10^-12 m2/s | 333 | 2.19 | nm | Table 1 | [40 empty] | CCCCN1C=C[N+](=C1)C.FC(F)(F)S(=O)(=O)[N-]S(=O)(=O)C(F)(F)F | 419.37 | 2.17 | 91.19 | 0 | 4
budhathoki2017.pdf | graphite slit pores | Carbon | Slit |  | 2D | [C4mim][Tf2N] |  | 0.321 | 0.2219 | 10^-12 m2/s | 333 | 5.13 | nm | Table 1 | [40 empty] | CCCCN1C=C[N+](=C1)C.FC(F)(F)S(=O)(=O)[N-]S(=O)(=O)C(F)(F)F | 419.37 | 2.17 | 91.19 | 0 | 4
budhathoki2017.pdf | graphite slit pores | Carbon | Slit |  | 2D | [C4mim][Tf2N] |  | 0.127 | 0.071 | 10^-12 m2/s | 333 | 2.19 | nm | Table 1 | [40 empty] | CCCCN1C=C[N+](=C1)C.FC(F)(F)S(=O)(=O)[N-]S(=O)(=O)C(F)(F)F | 419.37 | 2.17 | 91.19 | 0 | 4
budhathoki2017.pdf | graphite slit pores | Carbon | Slit |  | 2D | [C4mim][Tf2N] |  | 0.414 | 0.296 | 10^-12 m2/s | 333 | 5.13 | nm | Table 1 | [40 empty] | CCCCN1C=C[N+](=C1)C.FC(F)(F)S(=O)(=O)[N-]S(=O)(=O)C(F)(F)F | 419.37 | 2.17 | 91.19 | 0 | 4
busch2020.pdf | Carbide-derived carbons (CDCs) | Carbon | Interconnected Network |  | 3D | [BuPy][Tf2N] |  | 1.25 |  | 10^-12 m2/s | 310 | 15 | nm | Figure 7 | [40 empty] | CCCC[n+]1ccccc1.FC(F)(F)S(=O)(=O)[N-]S(=O)(=O)C(F)(F)F | 416.37 | 2.83 | 86.26 | 0 | 4
busch2020.pdf | Carbide-derived carbons (CDCs) | Carbon | Interconnected Network |  | 3D | [BuPy][Tf2N] |  | 0.8 |  | 10^-12 m2/s | 310 | 6 | nm | Figure 7 | [40 empty] | CCCC[n+]1ccccc1.FC(F)(F)S(=O)(=O)[N-]S(=O)(=O)C(F)(F)F | 416.37 | 2.83 | 86.26 | 0 | 4
busch2020.pdf | Carbide-derived carbons (CDCs) | Carbon | Interconnected Network |  | 3D | [BuPy][Tf2N] |  | 0.6 |  | 10^-12 m2/s | 310 | 2 | nm | Figure 7 | [40 empty] | CCCC[n+]1ccccc1.FC(F)(F)S(=O)(=O)[N-]S(=O)(=O)C(F)(F)F | 416.37 | 2.83 | 86.26 | 0 | 4
cerclier2014.pdf | Polymer-silica host network | Other | Interconnected Network |  | 3D | BMImLiTFSI |  | 1.41 |  | 10^-12 m2/s | 300 |  |  | Table I | [40 empty] | CCCCN1C=C[N+](=C1)C.[Li+].FC(F)(F)S(=O)(=O)[N-]S(=O)(=O)C(F)(F)F.FC(F)(F)S(=O)(=O)[N-]S(=O)(=O)C(F)(F)F | 706.46 | 0.24 | 173.57 | 0 | 8
cerclier2014.pdf | Polymer-silica host network | Other | Interconnected Network |  | 3D | BMImLiTFSI |  | 2.33 |  | 10^-12 m2/s | 333 |  |  | Table I | [40 empty] | CCCCN1C=C[N+](=C1)C.[Li+].FC(F)(F)S(=O)(=O)[N-]S(=O)(=O)C(F)(F)F.FC(F)(F)S(=O)(=O)[N-]S(=O)(=O)C(F)(F)F | 706.46 | 0.24 | 173.57 | 0 | 8
cerclier2015.pdf | Si-HPMC/NFs ionogel | Silica/Metal Oxide | Interconnected Network |  | 3D | BMIm Li TFSI |  | 1.41 |  | 10^-12 m2/s | 300 |  | nm | Table 2 | [40 empty] | CCCCN1C=C[N+](=C1)C.[Li+].FC(F)(F)S(=O)(=O)[N-]S(=O)(=O)C(F)(F)F.FC(F)(F)S(=O)(=O)[N-]S(=O)(=O)C(F)(F)F | 706.46 | 0.24 | 173.57 | 0 | 8
cerclier2015.pdf | Si-HPMC/NFs ionogel | Silica/Metal Oxide | Interconnected Network |  | 3D | BMIm Li TFSI |  | 2.33 |  | 10^-12 m2/s | 333 |  | nm | Table 2 | [40 empty] | CCCCN1C=C[N+](=C1)C.[Li+].FC(F)(F)S(=O)(=O)[N-]S(=O)(=O)C(F)(F)F.FC(F)(F)S(=O)(=O)[N-]S(=O)(=O)C(F)(F)F | 706.46 | 0.24 | 173.57 | 0 | 8
chaban2014.pdf | CNT-10 (single-walled) | Carbon | Cylinder |  | 1D | [C2C1IM][Cl] | 1 |  |  | 10^-12 m2/s | 450 | 1.36 | nm | Figure 5 and Table 1 | [40 empty] | CCN1C=C[N+](=C1)C.[Cl-] | 146.62 | -2.66 | 8.81 | 0 | 0
chaban2014.pdf | CNT-13 (single-walled) | Carbon | Cylinder |  | 1D | [C2C1IM][Cl] | 1 |  |  | 10^-12 m2/s | 450 | 1.76 | nm | Figure 5 and Table 1 | [40 empty] | CCN1C=C[N+](=C1)C.[Cl-] | 146.62 | -2.66 | 8.81 | 0 | 0
chaban2014.pdf | CNT-16 (single-walled) | Carbon | Cylinder |  | 1D | [C2C1IM][Cl] | 0.6 |  |  | 10^-12 m2/s | 450 | 2.17 | nm | Figure 5 and Table 1 | [40 empty] | CCN1C=C[N+](=C1)C.[Cl-] | 146.62 | -2.66 | 8.81 | 0 | 0
chaban2014.pdf | CNT-19 (single-walled) | Carbon | Cylinder |  | 1D | [C2C1IM][Cl] | 0.4 |  |  | 10^-12 m2/s | 450 | 2.58 | nm | Figure 5 and Table 1 | [40 empty] | CCN1C=C[N+](=C1)C.[Cl-] | 146.62 | -2.66 | 8.81 | 0 | 0
chaban2014.pdf | CNT-22 (single-walled) | Carbon | Cylinder |  | 1D | [C2C1IM][Cl] | 0.2 |  |  | 10^-12 m2/s | 450 | 2.98 | nm | Figure 5 and Table 1 | [40 empty] | CCN1C=C[N+](=C1)C.[Cl-] | 146.62 | -2.66 | 8.81 | 0 | 0
chae2019.pdf | BmimBF4/KIT-6 nanocomposite | Silica/Metal Oxide | Interconnected Network |  | 3D | BmimBF4 |  |  |  | 10^-12 m2/s | 298 | 7.31 | nm | Table 2 and text | [18 empty] | 866 | m2/g | [20 empty] | CCCCN1C=C[N+](=C1)C.F[B-](F)(F)F | 226.03 | 2.41 | 8.81 | 0 | 0
challenges-in-pulsed-field-gradient-nuclear-magnetic-resonance-on-magnetically-heterogeneous-interfaces-sequence-and.pdf | Ordered mesoporous carbon (OMC) | Carbon | Cylinder |  | 3D | [C4mim][Tf2N] |  | 0.24 |  | 10^-12 m2/s | 363 | 7.3 | nm | Figure 5 and text | [40 empty] | CCCCN1C=C[N+](=C1)C.FC(F)(F)S(=O)(=O)[N-]S(=O)(=O)C(F)(F)F | 419.37 | 2.17 | 91.19 | 0 | 4
challenges-in-pulsed-field-gradient-nuclear-magnetic-resonance-on-magnetically-heterogeneous-interfaces-sequence-and.pdf | Ordered mesoporous carbon (OMC) | Carbon | Cylinder |  | 3D | [C4mim][Tf2N] |  | 0.5 |  | 10^-12 m2/s | 300 | 7.3 | nm | Figure 5 and text | [40 empty] | CCCCN1C=C[N+](=C1)C.FC(F)(F)S(=O)(=O)[N-]S(=O)(=O)C(F)(F)F | 419.37 | 2.17 | 91.19 | 0 | 4
chathoth2012.pdf | mesoporous carbon matrix | Carbon | Cylinder |  | 1D | [bmim+][Tf2N-] |  | 21 |  | 10^-12 m2/s | 290 | 8.8 | nm | Table 1 | [40 empty] | CCCCN1C=C[N+](=C1)C.FC(F)(F)S(=O)(=O)[N-]S(=O)(=O)C(F)(F)F | 419.37 | 2.17 | 91.19 | 0 | 4
cherian2019.pdf | Smectic ionic layers in DiC9-IL | Other | Slit |  | 2D | DiC9-IL | 0.01 |  |  | 10^-12 m2/s | 323.15 | 1 | nm | Chart (d) | [22 empty] | 80 | nm | [16 empty] | CN1C=C[N+](=C1)CCCCCCCCCN2C=C[N+](=C2)C.FC(F)(F)S(=O)(=O)[N-]S(=O)(=O)C(F)(F)F.FC(F)(F)S(=O)(=O)[N-]S(=O)(=O)C(F)(F)F | 850.75 | 4.49 | 182.38 | 0 | 8
cherian2019.pdf | Smectic ionic layers in DiC9-IL | Other | Slit |  | 2D | DiC9-IL | 0.09 |  |  | 10^-12 m2/s | 373.15 | 1 | nm | Chart (d) | [22 empty] | 120 | nm | [16 empty] | CN1C=C[N+](=C1)CCCCCCCCCN2C=C[N+](=C2)C.FC(F)(F)S(=O)(=O)[N-]S(=O)(=O)C(F)(F)F.FC(F)(F)S(=O)(=O)[N-]S(=O)(=O)C(F)(F)F | 850.75 | 4.49 | 182.38 | 0 | 8
cherian2019.pdf | Smectic ionic layers in DiC9-IL | Other | Slit |  | 2D | DiC9-IL | 0.1 |  |  | 10^-12 m2/s | 423.15 | 1 | nm | Chart (d) | [22 empty] | 130 | nm | [16 empty] | CN1C=C[N+](=C1)CCCCCCCCCN2C=C[N+](=C2)C.FC(F)(F)S(=O)(=O)[N-]S(=O)(=O)C(F)(F)F.FC(F)(F)S(=O)(=O)[N-]S(=O)(=O)C(F)(F)F | 850.75 | 4.49 | 182.38 | 0 | 8
chopade2016.pdf | Polymer Electrolyte Membrane (PEM) | Polymer | Interconnected Network |  | 3D | [HEIm][TFSI] |  | 0.8 | 0.4 | 10^-12 m2/s | 298 | 20 | nm | Table 2 | [40 empty] | OCCn1cc[n+](C)c1.FC(F)(F)S(=O)(=O)[N-]S(=O)(=O)C(F)(F)F | 407.31 | 0.36 | 111.42 | 1 | 5
chopade2016.pdf | Polymer Electrolyte Membrane (PEM) | Polymer | Interconnected Network |  | 3D | [HEIm][TFSI] |  | 2.6 | 1 | 10^-12 m2/s | 326 | 20 | nm | Table 2 | [40 empty] | OCCn1cc[n+](C)c1.FC(F)(F)S(=O)(=O)[N-]S(=O)(=O)C(F)(F)F | 407.31 | 0.36 | 111.42 | 1 | 5
chopade2016.pdf | Polymer Electrolyte Membrane (PEM) | Polymer | Interconnected Network |  | 3D | [HEIm][TFSI] |  | 3.9 | 1.8 | 10^-12 m2/s | 348 | 20 | nm | Table 2 | [40 empty] | OCCn1cc[n+](C)c1.FC(F)(F)S(=O)(=O)[N-]S(=O)(=O)C(F)(F)F | 407.31 | 0.36 | 111.42 | 1 | 5
coasne2011.pdf | silica nanopore | Silica/Metal Oxide | Cylinder | -OH | 1D | [C4mim][NTf2] |  | 0.3 | 0.2 | 10^-12 m2/s | 298 | 4.8 | nm | Table 1 | [40 empty] | CCCCN1C=C[N+](=C1)C.FC(F)(F)S(=O)(=O)[N-]S(=O)(=O)C(F)(F)F | 419.37 | 2.17 | 91.19 | 0 | 4
coasne2011.pdf | silica nanopore | Silica/Metal Oxide | Cylinder | -OH | 1D | [C4mim][NTf2] |  | 4.3 | 3.5 | 10^-12 m2/s | 298 | 4.8 | nm | Table 1 | [40 empty] | CCCCN1C=C[N+](=C1)C.FC(F)(F)S(=O)(=O)[N-]S(=O)(=O)C(F)(F)F | 419.37 | 2.17 | 91.19 | 0 | 4
coasne2011.pdf | silica nanopore | Silica/Metal Oxide | Cylinder | -OH | 1D | [C4mim][NTf2] |  | 8.2 | 5 | 10^-12 m2/s | 298 | 4.8 | nm | Table 1 | [40 empty] | CCCCN1C=C[N+](=C1)C.FC(F)(F)S(=O)(=O)[N-]S(=O)(=O)C(F)(F)F | 419.37 | 2.17 | 91.19 | 0 | 4
d2ra04681d.pdf | armchair (20,20) carbon nanotube CNT | Carbon | Cylinder |  | 1D | [emim]3[Keggin] |  | 0.62 |  | 10^-12 m2/s | 750 |  |  | Chart data subplot a | [40 empty] | CCN1C=C[N+](=C1)C.CCN1C=C[N+](=C1)C.CCN1C=C[N+](=C1)C | 333.5 | 1 | 26.43 | 0 | 0
d2ra04681d.pdf | armchair (20,20) carbon nanotube CNT | Carbon | Cylinder |  | 1D | [emim]3[Keggin] |  | 0.53 |  | 10^-12 m2/s | 950 |  |  | Chart data subplot a | [40 empty] | CCN1C=C[N+](=C1)C.CCN1C=C[N+](=C1)C.CCN1C=C[N+](=C1)C | 333.5 | 1 | 26.43 | 0 | 0
d2ra04681d.pdf | armchair (20,20) carbon nanotube CNT | Carbon | Cylinder |  | 1D | [emim]3[Keggin] |  |  | 0.62 | 10^-12 m2/s | 775 |  |  | Chart data subplot b | [40 empty] | CCN1C=C[N+](=C1)C.CCN1C=C[N+](=C1)C.CCN1C=C[N+](=C1)C | 333.5 | 1 | 26.43 | 0 | 0
d2ra04681d.pdf | armchair (20,20) carbon nanotube CNT | Carbon | Cylinder |  | 1D | [emim]3[Keggin] |  |  | 0.68 | 10^-12 m2/s | 950 |  |  | Chart data subplot b | [40 empty] | CCN1C=C[N+](=C1)C.CCN1C=C[N+](=C1)C.CCN1C=C[N+](=C1)C | 333.5 | 1 | 26.43 | 0 | 0
d3nr03464j.pdf | CuTCPP membrane | MOF/COF | Slit | -OH | 2D | DES6 | 6.6 |  |  | 10^-12 m2/s | 300 |  | nm | Chart (e) | [40 empty] | C[N+](C)(C)CCO.[Cl-].NC(=O)N.NC(=O)N | 259.74 | -5.26 | 158.45 | 5 | 3
d3nr03464j.pdf | GO membrane | Carbon | Slit | -OH, epoxy | 2D | DES6 | 5.5 |  |  | 10^-12 m2/s | 300 |  | nm | Chart (e) | [40 empty] | C[N+](C)(C)CCO.[Cl-].NC(=O)N.NC(=O)N | 259.74 | -5.26 | 158.45 | 5 | 3
d4cp00695j.pdf | Carbon nanotubes (CNTs) | Carbon | Cylinder |  | 1D | [BMIM][BF4] |  | 1.25 | 1.25 | 10^-12 m2/s | 400 | 1.337 | nm | Fig. 6(a) and text | [40 empty] | CCCCN1C=C[N+](=C1)C.F[B-](F)(F)F | 226.03 | 2.41 | 8.81 | 0 | 0
d4cp04739g.pdf | Iongel (IG) | Silica/Metal Oxide | Interconnected Network | -OH | 3D | [P4,4,4,4][MEEA] |  | 2 | 4 | 10^-11 m2/s | 333 |  | nm | Chart estimate at 1000/T=3.0 K⁻¹ | [6 empty] | 1 | dimensionless | 1 | wt% | [30 empty] | CCCC[P+](CCCC)(CCCC)CCCC.COCCOCCOCC(=O)[O-] | 436.61 | 4.62 | 67.82 | 0 | 5
d4cp04739g.pdf | Porous glass (Varapor) | Silica/Metal Oxide | Interconnected Network | -OH | 3D | [P4,4,4,4][MEEA] |  | 0.6 |  | 10^-11 m2/s | 333 | 9.8 | nm | Text and chart estimate at 1000/T=3.0 K⁻¹ | [6 empty] | 2.94 | dimensionless | [32 empty] | CCCC[P+](CCCC)(CCCC)CCCC.COCCOCCOCC(=O)[O-] | 436.61 | 4.62 | 67.82 | 0 | 5
d4cp04739g.pdf | Porous glass (Varapor) | Silica/Metal Oxide | Interconnected Network | -OH | 3D | [P4,4,4,4][MEEA] |  |  |  | 10^-13 m2/s | 294 | 9.8 | nm | Chart estimate at 1000/T=3.4 K⁻¹ | [6 empty] | 2.94 | dimensionless | [32 empty] | CCCC[P+](CCCC)(CCCC)CCCC.COCCOCCOCC(=O)[O-] | 436.61 | 4.62 | 67.82 | 0 | 5
d4sm01058b.pdf | Controlled porous glasses (CPG) - AGC-40, Vycor, Varapor | Silica/Metal Oxide | Interconnected Network |  | 3D | [P4,4,4,4][MEEA] with LiMEEA |  | 2 |  | 10^-12 m2/s | 323 | 7 | nm | Fig. 7 (blue triangles for Vycor) | [8 empty] | 100 | ppm | [30 empty] | CCCC[P+](CCCC)(CCCC)CCCC.[Li+].COCCOCCOCC(=O)[O-].COCCOCCOCC(=O)[O-] | 620.73 | 0.04 | 135.64 | 0 | 10
d4sm01058b.pdf | Controlled porous glasses (CPG) - AGC-40, Vycor, Varapor | Silica/Metal Oxide | Interconnected Network |  | 3D | [P4,4,4,4][MEEA] with LiMEEA |  | 3 |  | 10^-12 m2/s | 363 | 7 | nm | Fig. 7 (blue triangles for Vycor) | [8 empty] | 100 | ppm | [30 empty] | CCCC[P+](CCCC)(CCCC)CCCC.[Li+].COCCOCCOCC(=O)[O-].COCCOCCOCC(=O)[O-] | 620.73 | 0.04 | 135.64 | 0 | 10
d4sm01058b.pdf | Controlled porous glasses (CPG) - AGC-40, Vycor, Varapor | Silica/Metal Oxide | Interconnected Network |  | 3D | [P4,4,4,4][MEEA] with LiMEEA |  | 10 |  | 10^-12 m2/s | 303 | 9.8 | nm | Fig. 7 (red triangles for Varapor) | [8 empty] | 100 | ppm | [30 empty] | CCCC[P+](CCCC)(CCCC)CCCC.[Li+].COCCOCCOCC(=O)[O-].COCCOCCOCC(=O)[O-] | 620.73 | 0.04 | 135.64 | 0 | 10
d4sm01058b.pdf | Controlled porous glasses (CPG) - AGC-40, Vycor, Varapor | Silica/Metal Oxide | Interconnected Network |  | 3D | [P4,4,4,4][MEEA] with LiMEEA |  | 30 |  | 10^-12 m2/s | 363 | 9.8 | nm | Fig. 7 (red triangles for Varapor) | [8 empty] | 100 | ppm | [30 empty] | CCCC[P+](CCCC)(CCCC)CCCC.[Li+].COCCOCCOCC(=O)[O-].COCCOCCOCC(=O)[O-] | 620.73 | 0.04 | 135.64 | 0 | 10
d4sm01058b.pdf | Controlled porous glasses (CPG) - AGC-40, Vycor, Varapor | Silica/Metal Oxide | Interconnected Network |  | 3D | [P4,4,4,4][MEEA] with LiMEEA |  |  | 10 | 10^-12 m2/s | 333 | 9.8 | nm | Fig. 7 (red circles for Varapor, 1H data) | [8 empty] | 100 | ppm | [30 empty] | CCCC[P+](CCCC)(CCCC)CCCC.[Li+].COCCOCCOCC(=O)[O-].COCCOCCOCC(=O)[O-] | 620.73 | 0.04 | 135.64 | 0 | 10
d4sm01058b.pdf | Controlled porous glasses (CPG) - AGC-40, Vycor, Varapor | Silica/Metal Oxide | Interconnected Network |  | 3D | [P4,4,4,4][MEEA] with LiMEEA |  |  | 10 | 10^-12 m2/s | 363 | 9.8 | nm | Fig. 7 (red circles for Varapor, 1H data) | [8 empty] | 100 | ppm | [30 empty] | CCCC[P+](CCCC)(CCCC)CCCC.[Li+].COCCOCCOCC(=O)[O-].COCCOCCOCC(=O)[O-] | 620.73 | 0.04 | 135.64 | 0 | 10
d4sm01058b.pdf | Controlled porous glasses (CPG) - AGC-40, Vycor, Varapor | Silica/Metal Oxide | Interconnected Network |  | 3D | [P4,4,4,4][MEEA] with LiMEEA |  |  | 10 | 10^-12 m2/s | 333 | 7 | nm | Fig. 7 (blue circles for Vycor, 1H data) | [8 empty] | 100 | ppm | [30 empty] | CCCC[P+](CCCC)(CCCC)CCCC.[Li+].COCCOCCOCC(=O)[O-].COCCOCCOCC(=O)[O-] | 620.73 | 0.04 | 135.64 | 0 | 10
d4sm01058b.pdf | Controlled porous glasses (CPG) - AGC-40, Vycor, Varapor | Silica/Metal Oxide | Interconnected Network |  | 3D | [P4,4,4,4][MEEA] with LiMEEA |  |  | 10 | 10^-12 m2/s | 363 | 7 | nm | Fig. 7 (blue circles for Vycor, 1H data) | [8 empty] | 100 | ppm | [30 empty] | CCCC[P+](CCCC)(CCCC)CCCC.[Li+].COCCOCCOCC(=O)[O-].COCCOCCOCC(=O)[O-] | 620.73 | 0.04 | 135.64 | 0 | 10
d4sm01058b.pdf | Controlled porous glasses (CPG) - AGC-40, Vycor, Varapor | Silica/Metal Oxide | Interconnected Network |  | 3D | [P4,4,4,4][MEEA] with LiMEEA |  |  | 10 | 10^-12 m2/s | 333 | 3.7 | nm | Fig. 7 (green circles for AGC-40, 1H data) | [8 empty] | 100 | ppm | [30 empty] | CCCC[P+](CCCC)(CCCC)CCCC.[Li+].COCCOCCOCC(=O)[O-].COCCOCCOCC(=O)[O-] | 620.73 | 0.04 | 135.64 | 0 | 10
d4sm01058b.pdf | Controlled porous glasses (CPG) - AGC-40, Vycor, Varapor | Silica/Metal Oxide | Interconnected Network |  | 3D | [P4,4,4,4][MEEA] with LiMEEA |  |  | 10 | 10^-12 m2/s | 363 | 3.7 | nm | Fig. 7 (green circles for AGC-40, 1H data) | [8 empty] | 100 | ppm | [30 empty] | CCCC[P+](CCCC)(CCCC)CCCC.[Li+].COCCOCCOCC(=O)[O-].COCCOCCOCC(=O)[O-] | 620.73 | 0.04 | 135.64 | 0 | 10
d4sm01058b.pdf | Controlled porous glasses (CPG) - Varapor | Silica/Metal Oxide | Interconnected Network |  | 3D | [P4,4,4,4][MEEA] with LiMEEA |  |  |  | 10^-12 m2/s | 333 | 9.8 | nm | Fig. 7 (red stars for Li+ in Varapor) | [8 empty] | 100 | ppm | [30 empty] | CCCC[P+](CCCC)(CCCC)CCCC.[Li+].COCCOCCOCC(=O)[O-].COCCOCCOCC(=O)[O-] | 620.73 | 0.04 | 135.64 | 0 | 10
d4sm01058b.pdf | Controlled porous glasses (CPG) - Varapor | Silica/Metal Oxide | Interconnected Network |  | 3D | [P4,4,4,4][MEEA] with LiMEEA |  |  |  | 10^-12 m2/s | 363 | 9.8 | nm | Fig. 7 (red stars for Li+ in Varapor) | [8 empty] | 100 | ppm | [30 empty] | CCCC[P+](CCCC)(CCCC)CCCC.[Li+].COCCOCCOCC(=O)[O-].COCCOCCOCC(=O)[O-] | 620.73 | 0.04 | 135.64 | 0 | 10
d5cp04023j.pdf | MoSe2 nanochannels | Silica/Metal Oxide | Slit |  | 2D | [BMIM][BF4] |  |  |  | 10^-12 m2/s | 300 | 3 | nm | Text in Section 3.6 | [40 empty] | CCCCN1C=C[N+](=C1)C.F[B-](F)(F)F | 226.03 | 2.41 | 8.81 | 0 | 0
d5cp04023j.pdf | MoSe2 nanochannels | Silica/Metal Oxide | Slit |  | 2D | [BMIM][BF4] |  |  |  | 10^-12 m2/s | 300 | 4 | nm | Text in Section 3.6 | [40 empty] | CCCCN1C=C[N+](=C1)C.F[B-](F)(F)F | 226.03 | 2.41 | 8.81 | 0 | 0
d5cp04023j.pdf | MoSe2 nanochannels | Silica/Metal Oxide | Slit |  | 2D | [BMIM][BF4] |  |  |  | 10^-12 m2/s | 300 | 5 | nm | Text in Section 3.6 | [40 empty] | CCCCN1C=C[N+](=C1)C.F[B-](F)(F)F | 226.03 | 2.41 | 8.81 | 0 | 0
d5cp04023j.pdf | MoSe2 nanochannels | Silica/Metal Oxide | Slit |  | 2D | [BMIM][BF4] |  |  | 5 | 10^-12 m2/s | 300 | 4 | nm | Chart data for CO2 at 300 K | [40 empty] | CCCCN1C=C[N+](=C1)C.F[B-](F)(F)F | 226.03 | 2.41 | 8.81 | 0 | 0
d5cp04023j.pdf | MoSe2 nanochannels | Silica/Metal Oxide | Slit |  | 2D | [BMIM][BF4] |  |  | 12 | 10^-12 m2/s | 330 | 4 | nm | Chart data for CO2 at 330 K | [40 empty] | CCCCN1C=C[N+](=C1)C.F[B-](F)(F)F | 226.03 | 2.41 | 8.81 | 0 | 0
d5cp04023j.pdf | MoSe2 nanochannels | Silica/Metal Oxide | Slit |  | 2D | [BMIM][BF4] |  |  | 18 | 10^-12 m2/s | 350 | 4 | nm | Chart data for CO2 at 350 K | [40 empty] | CCCCN1C=C[N+](=C1)C.F[B-](F)(F)F | 226.03 | 2.41 | 8.81 | 0 | 0
d5cp04023j.pdf | MoSe2 nanochannels | Silica/Metal Oxide | Slit |  | 2D | [BMIM][BF4] |  | 25 |  | 10^-12 m2/s | 300 | 4 | nm | Chart data for N2 at 300 K | [40 empty] | CCCCN1C=C[N+](=C1)C.F[B-](F)(F)F | 226.03 | 2.41 | 8.81 | 0 | 0
d5cp04023j.pdf | MoSe2 nanochannels | Silica/Metal Oxide | Slit |  | 2D | [BMIM][BF4] |  | 60 |  | 10^-12 m2/s | 330 | 4 | nm | Chart data for N2 at 330 K | [40 empty] | CCCCN1C=C[N+](=C1)C.F[B-](F)(F)F | 226.03 | 2.41 | 8.81 | 0 | 0
d5cp04023j.pdf | MoSe2 nanochannels | Silica/Metal Oxide | Slit |  | 2D | [BMIM][BF4] |  | 62 |  | 10^-12 m2/s | 350 | 4 | nm | Chart data for N2 at 350 K | [40 empty] | CCCCN1C=C[N+](=C1)C.F[B-](F)(F)F | 226.03 | 2.41 | 8.81 | 0 | 0
d5ee02941d.pdf | Thick electrode with activated carbon (AC) and LICA | Carbon | Interconnected Network |  | 3D | BMMImTFSI | 0.0589 |  |  | 10^-12 m2/s | 298 |  | nm | Text describing GITT results (Fig. 5e, f) | [40 empty] | CCCCN1C=C[N+](C)=C1C.FC(F)(F)S(=O)(=O)[N-]S(=O)(=O)C(F)(F)F | 433.4 | 2.48 | 91.19 | 0 | 4
d5ee02941d.pdf | Thick electrode with activated carbon (AC) and LICA | Carbon | Interconnected Network |  | 3D | BMMImTFSI | 1.82 |  |  | 10^-12 m2/s | 298 |  | nm | Text describing GITT results (Fig. 5e, f) | [40 empty] | CCCCN1C=C[N+](C)=C1C.FC(F)(F)S(=O)(=O)[N-]S(=O)(=O)C(F)(F)F | 433.4 | 2.48 | 91.19 | 0 | 4
d5mh01249j.pdf | NH2-GO/ILs nanochannels | Carbon | Slit | -OH, -NH2 | 2D | [BMIM][NTf2] |  | 0.54 | 0.28 | 10^-12 m2/s | 300 | 0.71 | nm | MD simulation chart (without ethanol) | [24 empty] | -12 | kcal/mol | [14 empty] | CCCCN1C=C[N+](=C1)C.FC(F)(F)S(=O)(=O)[N-]S(=O)(=O)C(F)(F)F | 419.37 | 2.17 | 91.19 | 0 | 4
d5mh01249j.pdf | NH2-GO/ILs nanochannels with ethanol | Carbon | Slit | -OH, -NH2 | 2D | [BMIM][NTf2] |  | 0.62 | 0.52 | 10^-12 m2/s | 300 | 1.99 | nm | MD simulation chart (with ethanol) | [24 empty] | -12 | kcal/mol | [14 empty] | CCCCN1C=C[N+](=C1)C.FC(F)(F)S(=O)(=O)[N-]S(=O)(=O)C(F)(F)F | 419.37 | 2.17 | 91.19 | 0 | 4
dong2022 (1).pdf | Graphene Oxide (GO) membranes | Carbon | Slit | -OH, C=O, C-O | 2D | [EMIM][EtSO4] |  | 53.9 | 40.3 | 10^-12 m2/s | 298 | 1.73 | nm | Figure 4b and text | [40 empty] | CCN1C=C[N+](=C1)C.CCOS(=O)(=O)[O-] | 236.29 | -0.18 | 75.24 | 0 | 4
dong2022 (1).pdf | MoS2 membranes | Other | Slit |  | 2D | [EMIM][EtSO4] |  |  |  | 10^-12 m2/s | 298 |  | nm | Figure 4c and text | [40 empty] | CCN1C=C[N+](=C1)C.CCOS(=O)(=O)[O-] | 236.29 | -0.18 | 75.24 | 0 | 4
Dong2022.pdf | Graphene oxide (GO) membranes | Carbon | Slit | -OH, C-O, C=O, O-C=O | 2D | [EMIM][BF4] |  |  |  | 10^-12 m2/s | 298.15 | 1.96 | nm | Fig. 3e and text | [40 empty] | CCN1C=C[N+](=C1)C.F[B-](F)(F)F | 197.97 | 1.63 | 8.81 | 0 | 0
Dong2022.pdf | Graphene oxide (GO) membranes | Carbon | Slit | -OH, C-O, C=O, O-C=O | 2D | [BMIM][BF4] |  |  |  | 10^-12 m2/s | 298.15 |  | nm | Fig. S12 and text | [40 empty] | CCCCN1C=C[N+](=C1)C.F[B-](F)(F)F | 226.03 | 2.41 | 8.81 | 0 | 0
dvoyashkin2021.pdf | Cmicro (TiC-CDC) | Carbon | Interconnected Network |  | 3D | EMIM-BF4 |  | 5e-12 | 4e-12 | 10^-12 m2/s | 298 | 0.9 | nm | Table 2 | [40 empty] | CCN1C=C[N+](=C1)C.F[B-](F)(F)F | 197.97 | 1.63 | 8.81 | 0 | 0
dvoyashkin2021.pdf | Cmicro (TiC-CDC) | Carbon | Interconnected Network |  | 3D | EMIM-BF4 |  | 1.7e-11 | 1.3e-11 | 10^-12 m2/s | 298 | 0.9 | nm | Table 2 | [40 empty] | CCN1C=C[N+](=C1)C.F[B-](F)(F)F | 197.97 | 1.63 | 8.81 | 0 | 0
dvoyashkin2021.pdf | Cmeso (CMK-3) | Carbon | Cylinder |  | 1D | EMIM-BF4 |  | 2.8e-11 | 1.8e-11 | 10^-12 m2/s | 298 | 4.8 | nm | Table 2 | [40 empty] | CCN1C=C[N+](=C1)C.F[B-](F)(F)F | 197.97 | 1.63 | 8.81 | 0 | 0
dvoyashkin2021.pdf | Cmeso (CMK-3) | Carbon | Cylinder |  | 1D | EMIM-BF4 |  | 1.5e-10 | 1.6e-10 | 10^-12 m2/s | 298 | 4.8 | nm | Table 2 | [40 empty] | CCN1C=C[N+](=C1)C.F[B-](F)(F)F | 197.97 | 1.63 | 8.81 | 0 | 0
dvoyashkin2021.pdf | Chierarch (OM-CDC) | Carbon | Interconnected Network |  | 3D | EMIM-BF4 |  | 1.5e-11 | 1e-11 | 10^-12 m2/s | 298 | 0.9 | nm | Table 2 | [40 empty] | CCN1C=C[N+](=C1)C.F[B-](F)(F)F | 197.97 | 1.63 | 8.81 | 0 | 0
dvoyashkin2021.pdf | Chierarch (OM-CDC) | Carbon | Interconnected Network |  | 3D | EMIM-BF4 |  | 1.1e-10 | 1.2e-10 | 10^-12 m2/s | 298 | 0.9 | nm | Table 2 | [40 empty] | CCN1C=C[N+](=C1)C.F[B-](F)(F)F | 197.97 | 1.63 | 8.81 | 0 | 0
dyatkin2018.pdf | Mo2C-CDC pores | Carbon | Interconnected Network | C=O, O-C=O | 3D | [OMIm+][TFSI-] |  | 1.05 |  | 10^-12 m2/s | 300 | 2.6 | nm | Table 2 | [40 empty] | CCCCCCCCN1C=C[N+](=C1)C.FC(F)(F)S(=O)(=O)[N-]S(=O)(=O)C(F)(F)F | 475.48 | 3.73 | 91.19 | 0 | 4
dyatkin2018.pdf | Mo2C-CDC pores | Carbon | Interconnected Network | C=O, O-C=O | 3D | [OMIm+][TFSI-] |  | 2.71 |  | 10^-12 m2/s | 300 | 2.6 | nm | Table 2 | [40 empty] | CCCCCCCCN1C=C[N+](=C1)C.FC(F)(F)S(=O)(=O)[N-]S(=O)(=O)C(F)(F)F | 475.48 | 3.73 | 91.19 | 0 | 4
echelmeyer2009.pdf | ionogel-glass ig_2 | Silica/Metal Oxide | Interconnected Network |  | 3D | [BMIM]BF4/LiTf |  | 0.5 | 0.9 | 10^-12 m2/s | 298 |  | nm | Table 2 | [40 empty] | CCCCN1C=C[N+](=C1)C.F[B-](F)(F)F.[Li+].FC(F)(F)S(=O)(=O)[O-] | 382.04 | -0.53 | 66.01 | 0 | 3
echelmeyer2009.pdf | ionogel-glass ig_3 | Silica/Metal Oxide | Interconnected Network |  | 3D | [BMIM]BF4/LiTf |  | 1.3 | 3.6 | 10^-12 m2/s | 298 |  | nm | Table 2 | [40 empty] | CCCCN1C=C[N+](=C1)C.F[B-](F)(F)F.[Li+].FC(F)(F)S(=O)(=O)[O-] | 382.04 | -0.53 | 66.01 | 0 | 3
echelmeyer2009.pdf | ionogel-glass ig_3.2 | Silica/Metal Oxide | Interconnected Network |  | 3D | [BMIM]BF4/LiTf |  | 0.7 | 1.4 | 10^-12 m2/s | 298 |  | nm | Table 2 | [40 empty] | CCCCN1C=C[N+](=C1)C.F[B-](F)(F)F.[Li+].FC(F)(F)S(=O)(=O)[O-] | 382.04 | -0.53 | 66.01 | 0 | 3
effect-of-pore-confinement-of-ionic-liquids-on-solute-diffusion-within-mesoporous-silica-microparticles.pdf | Mesoporous silica microparticles (SBA-15 type) | Silica/Metal Oxide | Cylinder | -OH, [TMS-MIM][Cl] (after tethering) | 3D | [BMIM][PF6] | 0.024 |  |  | 10^-12 m2/s | 295.15 | 5.4 | nm | Text and chart: Small Pores condition | [8 empty] | 2.67 | % (w/w) | [30 empty] | CCCCN1C=C[N+](=C1)C.F[P-](F)(F)(F)(F)F | 284.18 | 4.5 | 8.81 | 0 | 0
effect-of-pore-confinement-of-ionic-liquids-on-solute-diffusion-within-mesoporous-silica-microparticles.pdf | Mesoporous silica microparticles (SBA-15 type) | Silica/Metal Oxide | Cylinder | -OH | 3D | [BMIM][PF6] | 0.026 |  |  | 10^-12 m2/s | 295.15 | 9 | nm | Text and chart: Neutral dye condition | [8 empty] | 2.67 | % (w/w) | [30 empty] | CCCCN1C=C[N+](=C1)C.F[P-](F)(F)(F)(F)F | 284.18 | 4.5 | 8.81 | 0 | 0
effect-of-pore-confinement-of-ionic-liquids-on-solute-diffusion-within-mesoporous-silica-microparticles.pdf | Mesoporous silica microparticles (SBA-15 type) | Silica/Metal Oxide | Cylinder | -OH | 3D | [BMIM][PF6] | 0.0096 |  |  | 10^-12 m2/s | 295.15 | 9 | nm | Text and chart: Cationic dye condition | [8 empty] | 2.67 | % (w/w) | [30 empty] | CCCCN1C=C[N+](=C1)C.F[P-](F)(F)(F)(F)F | 284.18 | 4.5 | 8.81 | 0 | 0
effect-of-pore-confinement-of-ionic-liquids-on-solute-diffusion-within-mesoporous-silica-microparticles.pdf | Mesoporous silica microparticles (SBA-15 type) | Silica/Metal Oxide | Cylinder | -OH | 3D | [BMIM][PF6] | 0.035 |  |  | 10^-12 m2/s | 295.15 | 9 | nm | Text and chart: Water treated condition | [8 empty] | 2.67 | % (w/w) | [30 empty] | CCCCN1C=C[N+](=C1)C.F[P-](F)(F)(F)(F)F | 284.18 | 4.5 | 8.81 | 0 | 0
effect-of-pore-confinement-of-ionic-liquids-on-solute-diffusion-within-mesoporous-silica-microparticles.pdf | Tethered mesoporous silica microparticles | Silica/Metal Oxide | Cylinder | [TMS-MIM][Cl] | 3D | [BMIM][PF6] | 0.078 |  |  | 10^-12 m2/s | 295.15 | 8 | nm | Text and chart: Tethered with confined IL condition | [8 empty] | 2.67 | % (w/w) | [30 empty] | CCCCN1C=C[N+](=C1)C.F[P-](F)(F)(F)(F)F | 284.18 | 4.5 | 8.81 | 0 | 0
effect-of-pore-confinement-of-ionic-liquids-on-solute-diffusion-within-mesoporous-silica-microparticles.pdf | Tethered mesoporous silica microparticles with ion exchange | Silica/Metal Oxide | Cylinder | [TMS-MIM][PF6] | 3D | [BMIM][PF6] | 0.012 |  |  | 10^-12 m2/s | 295.15 | 8 | nm | Text and chart: Tethered with ion exchange condition | [8 empty] | 2.67 | % (w/w) | [30 empty] | CCCCN1C=C[N+](=C1)C.F[P-](F)(F)(F)(F)F | 284.18 | 4.5 | 8.81 | 0 | 0
elliott2022.pdf | Block copolymer-based porous carbon fibers (PCFs) | Carbon | Interconnected Network | -OH, -N | 3D | [BMIM]BF4 |  | 5.1 |  | 10^-12 m2/s | 300 | 13.6 | nm | Table 1 and text | [18 empty] | 404 | m2/g | [20 empty] | CCCCN1C=C[N+](=C1)C.F[B-](F)(F)F | 226.03 | 2.41 | 8.81 | 0 | 0
elola2019.pdf | hydrophilic silica nanopores (HIC) | Silica/Metal Oxide | Cylinder | -OH | 1D | [C6C1ImTFSI] |  | 0.423 | 0.308 | 10^-12 m2/s | 300 | 8 | nm | Table 2 | [40 empty] | CCCCCCN1C=C[N+](=C1)C.FC(F)(F)S(=O)(=O)[N-]S(=O)(=O)C(F)(F)F | 447.42 | 2.95 | 91.19 | 0 | 4
elola2019.pdf | hydrophilic silica nanopores (HIC-72) | Silica/Metal Oxide | Cylinder | -OH | 1D | [C6C1ImTFSI] |  | 0.305 | 0.217 | 10^-12 m2/s | 300 | 8 | nm | Table 2 | [40 empty] | CCCCCCN1C=C[N+](=C1)C.FC(F)(F)S(=O)(=O)[N-]S(=O)(=O)C(F)(F)F | 447.42 | 2.95 | 91.19 | 0 | 4
elola2019.pdf | hydrophilic silica nanopores (HIC-48) | Silica/Metal Oxide | Cylinder | -OH | 1D | [C6C1ImTFSI] |  | 0.122 | 0.09 | 10^-12 m2/s | 300 | 8 | nm | Table 2 | [40 empty] | CCCCCCN1C=C[N+](=C1)C.FC(F)(F)S(=O)(=O)[N-]S(=O)(=O)C(F)(F)F | 447.42 | 2.95 | 91.19 | 0 | 4
elola2019.pdf | hydrophilic silica nanopores (HIC-24) | Silica/Metal Oxide | Cylinder | -OH | 1D | [C6C1ImTFSI] |  | 0.039 | 0.019 | 10^-12 m2/s | 300 | 8 | nm | Table 2 | [40 empty] | CCCCCCN1C=C[N+](=C1)C.FC(F)(F)S(=O)(=O)[N-]S(=O)(=O)C(F)(F)F | 447.42 | 2.95 | 91.19 | 0 | 4
elola2019.pdf | hydrophobic-like silica nanopores (HOC) | Silica/Metal Oxide | Cylinder | TBS | 1D | [C6C1ImTFSI] |  | 0.678 | 0.585 | 10^-12 m2/s | 300 | 8 | nm | Table 2 | [40 empty] | CCCCCCN1C=C[N+](=C1)C.FC(F)(F)S(=O)(=O)[N-]S(=O)(=O)C(F)(F)F | 447.42 | 2.95 | 91.19 | 0 | 4
elola2019.pdf | hydrophobic-like silica nanopores (HOC-73) | Silica/Metal Oxide | Cylinder | TBS | 1D | [C6C1ImTFSI] |  | 0.711 | 0.613 | 10^-12 m2/s | 300 | 8 | nm | Table 2 | [40 empty] | CCCCCCN1C=C[N+](=C1)C.FC(F)(F)S(=O)(=O)[N-]S(=O)(=O)C(F)(F)F | 447.42 | 2.95 | 91.19 | 0 | 4
elola2019.pdf | hydrophobic-like silica nanopores (HOC-65) | Silica/Metal Oxide | Cylinder | TBS | 1D | [C6C1ImTFSI] |  | 0.694 | 0.624 | 10^-12 m2/s | 300 | 8 | nm | Table 2 | [40 empty] | CCCCCCN1C=C[N+](=C1)C.FC(F)(F)S(=O)(=O)[N-]S(=O)(=O)C(F)(F)F | 447.42 | 2.95 | 91.19 | 0 | 4
elverfeldt2019.pdf | Porous resorcinol-formaldehyde (RF) polymer monoliths | Polymer | Interconnected Network | -OH, ether | 3D | Pyr13+TFSI- (with 0.5 M Li+TFSI-) |  | 0.55 | 0.36 | 10^-12 m2/s | 333.15 | 59 | nm | Table 2 and text (bulk values) | [18 empty] | 181 | m2/g | [6 empty] | 1.12 | cm3/g | [12 empty] | CCC[N+]1(C)CCCC1.[Li+].FC(F)(F)S(=O)(=O)[N-]S(=O)(=O)C(F)(F)F.FC(F)(F)S(=O)(=O)[N-]S(=O)(=O)C(F)(F)F | 695.47 | 0.76 | 164.76 | 0 | 8
elverfeldt2019.pdf | Porous resorcinol-formaldehyde (RF) polymer monoliths | Polymer | Interconnected Network | -OH, ether | 3D | Pyr13+TFSI- (with 0.5 M Li+TFSI-) |  | 0.3 |  | 10^-12 m2/s | 333.15 | 59 | nm | Table 2 (PRFM-1.10-ES, D0 for cations) | [18 empty] | 181 | m2/g | [6 empty] | 1.12 | cm3/g | [12 empty] | CCC[N+]1(C)CCCC1.[Li+].FC(F)(F)S(=O)(=O)[N-]S(=O)(=O)C(F)(F)F.FC(F)(F)S(=O)(=O)[N-]S(=O)(=O)C(F)(F)F | 695.47 | 0.76 | 164.76 | 0 | 8
elverfeldt2019.pdf | Porous resorcinol-formaldehyde (RF) polymer monoliths | Polymer | Interconnected Network | -OH, ether | 3D | Pyr13+TFSI- (with 0.5 M Li+TFSI-) |  | 0.13 | 0.16 | 10^-12 m2/s | 333.15 | 59 | nm | Table 2 (PRFM-1.10-ES, D∞) | [18 empty] | 181 | m2/g | [6 empty] | 1.12 | cm3/g | [12 empty] | CCC[N+]1(C)CCCC1.[Li+].FC(F)(F)S(=O)(=O)[N-]S(=O)(=O)C(F)(F)F.FC(F)(F)S(=O)(=O)[N-]S(=O)(=O)C(F)(F)F | 695.47 | 0.76 | 164.76 | 0 | 8
elverfeldt2019.pdf | Porous resorcinol-formaldehyde (RF) polymer monoliths | Polymer | Interconnected Network | -OH, ether | 3D | Pyr13+TFSI- (with 0.5 M Li+TFSI-) |  | 0.27 |  | 10^-12 m2/s | 333.15 | 38 | nm | Table 2 (PRFM-1.25-ES, D0 for cations) | [18 empty] | 195 | m2/g | [6 empty] | 0.93 | cm3/g | [12 empty] | CCC[N+]1(C)CCCC1.[Li+].FC(F)(F)S(=O)(=O)[N-]S(=O)(=O)C(F)(F)F.FC(F)(F)S(=O)(=O)[N-]S(=O)(=O)C(F)(F)F | 695.47 | 0.76 | 164.76 | 0 | 8
elverfeldt2019.pdf | Porous resorcinol-formaldehyde (RF) polymer monoliths | Polymer | Interconnected Network | -OH, ether | 3D | Pyr13+TFSI- (with 0.5 M Li+TFSI-) |  | 0.095 | 0.12 | 10^-12 m2/s | 333.15 | 38 | nm | Table 2 (PRFM-1.25-ES, D∞) | [18 empty] | 195 | m2/g | [6 empty] | 0.93 | cm3/g | [12 empty] | CCC[N+]1(C)CCCC1.[Li+].FC(F)(F)S(=O)(=O)[N-]S(=O)(=O)C(F)(F)F.FC(F)(F)S(=O)(=O)[N-]S(=O)(=O)C(F)(F)F | 695.47 | 0.76 | 164.76 | 0 | 8
elverfeldt2019.pdf | Porous resorcinol-formaldehyde (RF) polymer monoliths | Polymer | Interconnected Network | -OH, ether | 3D | Pyr13+TFSI- (with 0.5 M Li+TFSI-) |  | 0.24 |  | 10^-12 m2/s | 333.15 | 25 | nm | Table 2 (PRFM-1.40-ES, D0 for cations) | [18 empty] | 233 | m2/g | [6 empty] | 0.74 | cm3/g | [12 empty] | CCC[N+]1(C)CCCC1.[Li+].FC(F)(F)S(=O)(=O)[N-]S(=O)(=O)C(F)(F)F.FC(F)(F)S(=O)(=O)[N-]S(=O)(=O)C(F)(F)F | 695.47 | 0.76 | 164.76 | 0 | 8
elverfeldt2019.pdf | Porous resorcinol-formaldehyde (RF) polymer monoliths | Polymer | Interconnected Network | -OH, ether | 3D | Pyr13+TFSI- (with 0.5 M Li+TFSI-) |  | 0.089 | 0.1 | 10^-12 m2/s | 333.15 | 25 | nm | Table 2 (PRFM-1.40-ES, D∞) | [18 empty] | 233 | m2/g | [6 empty] | 0.74 | cm3/g | [12 empty] | CCC[N+]1(C)CCCC1.[Li+].FC(F)(F)S(=O)(=O)[N-]S(=O)(=O)C(F)(F)F.FC(F)(F)S(=O)(=O)[N-]S(=O)(=O)C(F)(F)F | 695.47 | 0.76 | 164.76 | 0 | 8
filippov2016.pdf | Vycor porous glass | Silica/Metal Oxide | Cylinder |  | 3D | [P6,6,6,14][BScB] |  | 0.23 | 0.27 | 10^-12 m2/s | 296 | 4 | nm | Fig. 3 and text | [40 empty] | CCCCCCCCCCCCCC[P+](CCCCCC)(CCCCCC)CCCCCC.O=C1O[B-]2(OC(=O)c3ccccc3O2)Oc4ccccc41 | 766.89 | 14.37 | 71.06 | 0 | 6
filippov2016.pdf | Vycor porous glass | Silica/Metal Oxide | Cylinder |  | 3D | [P6,6,6,14][BScB] | 9 |  |  | 10^-12 m2/s | 296 | 4 | nm | Fig. 4 and text (mean value) | [40 empty] | CCCCCCCCCCCCCC[P+](CCCCCC)(CCCCCC)CCCCCC.O=C1O[B-]2(OC(=O)c3ccccc3O2)Oc4ccccc41 | 766.89 | 14.37 | 71.06 | 0 | 6
filippov2016.pdf | Vycor porous glass | Silica/Metal Oxide | Cylinder |  | 3D | [P6,6,6,14][BScB] |  | 0.42 |  | 10^-12 m2/s | 296 | 4 | nm | Fig. 6 and text (slow fraction before heating) | [40 empty] | CCCCCCCCCCCCCC[P+](CCCCCC)(CCCCCC)CCCCCC.O=C1O[B-]2(OC(=O)c3ccccc3O2)Oc4ccccc41 | 766.89 | 14.37 | 71.06 | 0 | 6
filippov2016.pdf | Vycor porous glass | Silica/Metal Oxide | Cylinder |  | 3D | [P6,6,6,14][BScB] |  | 1.7 |  | 10^-12 m2/s | 296 | 4 | nm | Fig. 6 and text (slow fraction after heating) | [40 empty] | CCCCCCCCCCCCCC[P+](CCCCCC)(CCCCCC)CCCCCC.O=C1O[B-]2(OC(=O)c3ccccc3O2)Oc4ccccc41 | 766.89 | 14.37 | 71.06 | 0 | 6
filippov2017.pdf | Parallel glass plates | Silica/Metal Oxide | Slit | -OH | 2D | EAN |  | 56 |  | 10^-12 m2/s | 293 | 4100 | nm | Text and chart data (Fig. 2, D* value) | [40 empty] | CC[NH3+].[O-][N+](=O)[O-] | 108.1 | -0.99 | 93.84 | 1 | 3
filippov2018.pdf | Polar glass plates | Silica/Metal Oxide | Slit |  | 2D | EAN |  | 6e-11 |  | 10^-12 m2/s | 293 | 3.8 | μm | Text and Figure 2 | [40 empty] | CC[NH3+].[O-][N+](=O)[O-] | 108.1 | -0.99 | 93.84 | 1 | 3
filippov2018.pdf | Polar glass plates | Silica/Metal Oxide | Slit |  | 2D | PAN |  | 2e-11 |  | 10^-12 m2/s | 293 | 3.8 | μm | Text and Figure 2 | [40 empty] | CCC[NH3+].[O-][N+](=O)[O-] | 122.12 | -0.6 | 93.84 | 1 | 3
filippov2019 (1).pdf | glass plates | Silica/Metal Oxide | Slit |  | 2D | EAN | 6.5 |  |  | 10^-12 m2/s | 293 | 4000 | nm | Eq. (2) fitting in text | [40 empty] | CC[NH3+].[O-][N+](=O)[O-] | 108.1 | -0.99 | 93.84 | 1 | 3
filippov2019.pdf | [EMIM][OAc] confined between polar glass plates | Silica/Metal Oxide | Slit | -OH | 2D | [EMIM][OAc] |  |  |  | 10^-12 m2/s | 294 | 3.8 | nm | Text in Materials and methods section (mean spacing d ~3.8-4.5 mm, converted to nm) | [18 empty] | 0.1 | m2/g | [20 empty] | CCN1C=C[N+](=C1)C.CC(=O)[O-] | 170.21 | -0.91 | 48.94 | 0 | 2
filippov2020.pdf | Borosilicate glass plates | Silica/Metal Oxide | Slit |  | 2D | EAN |  | 6.8 |  | 10^-12 m2/s | 293 | 4 | μm | Fig. 2 and text | [40 empty] | CC[NH3+].[O-][N+](=O)[O-] | 108.1 | -0.99 | 93.84 | 1 | 3
filippov2020.pdf | Quartz glass plates | Silica/Metal Oxide | Slit |  | 2D | EAN |  | 6.8 |  | 10^-12 m2/s | 293 | 4 | μm | Fig. 2 and text | [40 empty] | CC[NH3+].[O-][N+](=O)[O-] | 108.1 | -0.99 | 93.84 | 1 | 3
filippov2020.pdf | Borosilicate glass plates | Silica/Metal Oxide | Slit |  | 2D | [EMIm][NO3] |  | 7.7 |  | 10^-12 m2/s | 293 | 4 | μm | Fig. 4 and text | [40 empty] | CCN1C=C[N+](=C1)C.[O-][N+](=O)[O-] | 173.17 | 0.09 | 75.01 | 0 | 3
filippov2021.pdf | EAN confined between glass plates | Silica/Metal Oxide | Slit | Si-O-H | 2D | EAN |  | 4.3 | 6.5 | 10^-12 m2/s | 298 | 4000 | nm | Section 3, referencing [33] | [40 empty] | CC[NH3+].[O-][N+](=O)[O-] | 108.1 | -0.99 | 93.84 | 1 | 3
filippov2021.pdf | EAN confined between glass plates | Silica/Metal Oxide | Slit | Si-O-H | 2D | EAN |  |  |  | 10^-12 m2/s | 294 | 4000 | nm | Figure 4 and text | [40 empty] | CC[NH3+].[O-][N+](=O)[O-] | 108.1 | -0.99 | 93.84 | 1 | 3
garaga2016.pdf | nano-porous silica micro-particles | Silica/Metal Oxide | Interconnected Network | -SiOH | 3D | DEMA-OMs | 15.2 |  |  | 10^-12 m2/s | 298 | 10 | nm | Chart data (ΦSiO2=0.0) | [18 empty] | 338 | m2/g | [20 empty] | CC[NH+](C)CC.CS(=O)(=O)[O-] | 183.27 | -1.3 | 61.64 | 1 | 3
garaga2016.pdf | nano-porous silica micro-particles | Silica/Metal Oxide | Interconnected Network | -SiOH | 3D | DEMA-OMs | 11 |  |  | 10^-12 m2/s | 298 | 10 | nm | Chart data (ΦSiO2=0.2) | [18 empty] | 338 | m2/g | [20 empty] | CC[NH+](C)CC.CS(=O)(=O)[O-] | 183.27 | -1.3 | 61.64 | 1 | 3
garaga2016.pdf | nano-porous silica micro-particles | Silica/Metal Oxide | Interconnected Network | -SiOH | 3D | DEMA-OMs | 9.5 |  |  | 10^-12 m2/s | 298 | 10 | nm | Chart data (ΦSiO2=0.3) | [18 empty] | 338 | m2/g | [20 empty] | CC[NH+](C)CC.CS(=O)(=O)[O-] | 183.27 | -1.3 | 61.64 | 1 | 3
garaga2016.pdf | nano-porous silica micro-particles | Silica/Metal Oxide | Interconnected Network | -SiOH | 3D | DEMA-OMs | 5.8 |  |  | 10^-12 m2/s | 298 | 10 | nm | Chart data (ΦSiO2=0.5) | [18 empty] | 338 | m2/g | [20 empty] | CC[NH+](C)CC.CS(=O)(=O)[O-] | 183.27 | -1.3 | 61.64 | 1 | 3
garaga2018.pdf | Nanoporous silica microparticles | Silica/Metal Oxide | Interconnected Network | trioctylsilyl | 3D | [HC8Im][TFSI] | 7.9 | 8 |  | 10^-12 m2/s | 303.15 |  | nm | Table S1 and text | [40 empty] | CCCCCCCCn1cc[nH+]c1.FC(F)(F)S(=O)(=O)[N-]S(=O)(=O)C(F)(F)F | 461.45 | 3.72 | 101.45 | 0 | 4
garaga2018.pdf | Imidazole/[HC8Im][TFSI]/C8-SiO2 gel | Silica/Metal Oxide | Interconnected Network | trioctylsilyl | 3D | [HC8Im][TFSI] with imidazole | 24 | 14.5 | 22 | 10^-12 m2/s | 303.15 | 10 | nm | Table 1 and text | [40 empty] | CCCCCCCCn1cc[nH+]c1.FC(F)(F)S(=O)(=O)[N-]S(=O)(=O)C(F)(F)F.c1c[nH]cn1 | 529.53 | 4.13 | 130.13 | 1 | 5
ghoufi2016.pdf | CNT(20,20) | Carbon | Cylinder |  | 1D | [C4mim+][Tf2N-] |  | 286.9 | 285.9 | 10^-12 m2/s | 300 | 1.61 | nm | Table 1 | [28 empty] | 6.1 | mN m-1 | [10 empty] | CCCCN1C=C[N+](=C1)C.FC(F)(F)S(=O)(=O)[N-]S(=O)(=O)C(F)(F)F | 419.37 | 2.17 | 91.19 | 0 | 4
ghoufi2016.pdf | CNT(40,40) | Carbon | Cylinder |  | 1D | [C4mim+][Tf2N-] |  | 43.2 | 43.2 | 10^-12 m2/s | 300 | 3.22 | nm | Table 1 | [28 empty] | 20.9 | mN m-1 | [10 empty] | CCCCN1C=C[N+](=C1)C.FC(F)(F)S(=O)(=O)[N-]S(=O)(=O)C(F)(F)F | 419.37 | 2.17 | 91.19 | 0 | 4
ghoufi2016.pdf | CNT(34,0) | Carbon | Cylinder |  | 1D | [C4mim+][Tf2N-] |  | 41.2 | 41.2 | 10^-12 m2/s | 300 | 1.51 | nm | Table 1 | [28 empty] | 8.9 | mN m-1 | [10 empty] | CCCCN1C=C[N+](=C1)C.FC(F)(F)S(=O)(=O)[N-]S(=O)(=O)C(F)(F)F | 419.37 | 2.17 | 91.19 | 0 | 4
ghoufi2016.pdf | Graphene slit pore | Carbon | Slit |  | 2D | [C4mim+][Tf2N-] |  | 1.01 | 1.01 | 10^-12 m2/s | 300 | 2.7 | nm | Table 1 | [28 empty] | 34.4 | mN m-1 | [10 empty] | CCCCN1C=C[N+](=C1)C.FC(F)(F)S(=O)(=O)[N-]S(=O)(=O)C(F)(F)F | 419.37 | 2.17 | 91.19 | 0 | 4
ghoufi2016.pdf | SiOH nanopore | Silica/Metal Oxide | Cylinder | -OH | 1D | [C4mim+][Tf2N-] |  | 5.08 | 2.03 | 10^-12 m2/s | 300 | 1.3 | nm | Table 1 | [40 empty] | CCCCN1C=C[N+](=C1)C.FC(F)(F)S(=O)(=O)[N-]S(=O)(=O)C(F)(F)F | 419.37 | 2.17 | 91.19 | 0 | 4
ghoufi2016.pdf | CNT(20,20) | Carbon | Cylinder |  | 1D | [C4mim+][Tf2N-] |  | 636.16 | 629.16 | 10^-12 m2/s | 400 | 1.61 | nm | Table 1 | [40 empty] | CCCCN1C=C[N+](=C1)C.FC(F)(F)S(=O)(=O)[N-]S(=O)(=O)C(F)(F)F | 419.37 | 2.17 | 91.19 | 0 | 4
ghoufi2016.pdf | CNT(20,20) | Carbon | Cylinder |  | 1D | [C8isoq+][Tf2N-] |  | 1524.42 | 1526.42 | 10^-12 m2/s | 400 | 1.61 | nm | Table 1 | [40 empty] | CCCCCCCC[n+]1ccc2ccccc2c1.FC(F)(F)S(=O)(=O)[N-]S(=O)(=O)C(F)(F)F | 522.53 | 5.55 | 86.26 | 0 | 4
ghoufi2016.pdf | CNT(20,20) | Carbon | Cylinder |  | 1D | [Me3BuN+][Tf2N-] |  | 489.12 | 487.12 | 10^-12 m2/s | 400 | 1.61 | nm | Table 1 | [40 empty] | CCCC[N+](C)(C)C.FC(F)(F)S(=O)(=O)[N-]S(=O)(=O)C(F)(F)F | 396.38 | 2.55 | 82.38 | 0 | 4
ghoufi2016.pdf | CNT(20,20) inner zone | Carbon | Cylinder |  | 1D | [C4mim+][Tf2N-] |  | 285.9 | 283.9 | 10^-12 m2/s | 300 | 1.61 | nm | Table 2 | [40 empty] | CCCCN1C=C[N+](=C1)C.FC(F)(F)S(=O)(=O)[N-]S(=O)(=O)C(F)(F)F | 419.37 | 2.17 | 91.19 | 0 | 4
ghoufi2016.pdf | CNT(20,20) interfacial zone | Carbon | Cylinder |  | 1D | [C4mim+][Tf2N-] |  | 285.9 | 284.9 | 10^-12 m2/s | 300 | 1.61 | nm | Table 2 | [40 empty] | CCCCN1C=C[N+](=C1)C.FC(F)(F)S(=O)(=O)[N-]S(=O)(=O)C(F)(F)F | 419.37 | 2.17 | 91.19 | 0 | 4
ghoufi2016.pdf | CNT(40,40) inner zone | Carbon | Cylinder |  | 1D | [C4mim+][Tf2N-] |  | 47.2 | 45.2 | 10^-12 m2/s | 300 | 3.22 | nm | Table 2 | [40 empty] | CCCCN1C=C[N+](=C1)C.FC(F)(F)S(=O)(=O)[N-]S(=O)(=O)C(F)(F)F | 419.37 | 2.17 | 91.19 | 0 | 4
ghoufi2016.pdf | CNT(40,40) interfacial zone | Carbon | Cylinder |  | 1D | [C4mim+][Tf2N-] |  | 31.3 | 30.3 | 10^-12 m2/s | 300 | 3.22 | nm | Table 2 | [40 empty] | CCCCN1C=C[N+](=C1)C.FC(F)(F)S(=O)(=O)[N-]S(=O)(=O)C(F)(F)F | 419.37 | 2.17 | 91.19 | 0 | 4
ghoufi2016.pdf | SiOH nanopore inner zone | Silica/Metal Oxide | Cylinder | -OH | 1D | [C4mim+][Tf2N-] |  | 7.01 | 5.01 | 10^-12 m2/s | 300 | 1.3 | nm | Table 2 | [40 empty] | CCCCN1C=C[N+](=C1)C.FC(F)(F)S(=O)(=O)[N-]S(=O)(=O)C(F)(F)F | 419.37 | 2.17 | 91.19 | 0 | 4
ghoufi2016.pdf | SiOH nanopore interfacial zone | Silica/Metal Oxide | Cylinder | -OH | 1D | [C4mim+][Tf2N-] |  | 4.01 | 2.01 | 10^-12 m2/s | 300 | 1.3 | nm | Table 2 | [40 empty] | CCCCN1C=C[N+](=C1)C.FC(F)(F)S(=O)(=O)[N-]S(=O)(=O)C(F)(F)F | 419.37 | 2.17 | 91.19 | 0 | 4
ghoufi2016.pdf | Graphene slit pore inner zone | Carbon | Slit |  | 2D | [C4mim+][Tf2N-] |  | 2.01 | 2.01 | 10^-12 m2/s | 300 | 2.7 | nm | Table 2 | [40 empty] | CCCCN1C=C[N+](=C1)C.FC(F)(F)S(=O)(=O)[N-]S(=O)(=O)C(F)(F)F | 419.37 | 2.17 | 91.19 | 0 | 4
ghoufi2016.pdf | Graphene slit pore interfacial zone | Carbon | Slit |  | 2D | [C4mim+][Tf2N-] |  | 0.007 | 0.006 | 10^-12 m2/s | 300 | 2.7 | nm | Table 2 | [40 empty] | CCCCN1C=C[N+](=C1)C.FC(F)(F)S(=O)(=O)[N-]S(=O)(=O)C(F)(F)F | 419.37 | 2.17 | 91.19 | 0 | 4
ghoufi2016.pdf | CNT(20,20) inner zone | Carbon | Cylinder |  | 1D | [C8isoq+][Tf2N-] |  | 1524.42 | 1526.44 | 10^-12 m2/s | 400 | 1.61 | nm | Table 2 | [40 empty] | CCCCCCCC[n+]1ccc2ccccc2c1.FC(F)(F)S(=O)(=O)[N-]S(=O)(=O)C(F)(F)F | 522.53 | 5.55 | 86.26 | 0 | 4
ghoufi2016.pdf | CNT(20,20) interfacial zone | Carbon | Cylinder |  | 1D | [C8isoq+][Tf2N-] |  | 1524.43 | 1526.41 | 10^-12 m2/s | 400 | 1.61 | nm | Table 2 | [40 empty] | CCCCCCCC[n+]1ccc2ccccc2c1.FC(F)(F)S(=O)(=O)[N-]S(=O)(=O)C(F)(F)F | 522.53 | 5.55 | 86.26 | 0 | 4
Gkoura2023.pdf | SBA-15 mesoporous silica | Silica/Metal Oxide | Cylinder | -OH | 3D | [BMIM][TCM] | 0.06 |  |  | 10^-12 m2/s | 292 | 8 | nm | Figure 4 and text | [40 empty] | CCCCN1C=C[N+](=C1)C.N#C[C-](C#N)C#N | 229.29 | 1.24 | 80.18 | 0 | 3
Gkoura2023.pdf | SBA-15 mesoporous silica | Silica/Metal Oxide | Cylinder | -OH | 3D | [BMIM][TCM] | 5 |  |  | 10^-12 m2/s | 400 | 8 | nm | Figure 4 and text | [40 empty] | CCCCN1C=C[N+](=C1)C.N#C[C-](C#N)C#N | 229.29 | 1.24 | 80.18 | 0 | 3
Gkoura2023.pdf | SBA-15 mesoporous silica | Silica/Metal Oxide | Cylinder | -OH | 3D | [BMIM][TCM] | 0.1 |  |  | 10^-12 m2/s | 292 | 8 | nm | Figure 3a | [40 empty] | CCCCN1C=C[N+](=C1)C.N#C[C-](C#N)C#N | 229.29 | 1.24 | 80.18 | 0 | 3
gnezdilov2020.pdf | EAN confined between quartz plates (I phase) | Silica/Metal Oxide | Slit |  | 2D | EAN |  | 5.13 |  | 10^-12 m2/s | 293 | 4000 | nm | Text: 'mean distance (spacing) between glass plates was estimated ... d ~ 3.8–4.5 μm' and 'diffusion coefficients of EA: ~7∙10−11 m2/s for I' at 293 K, but using 5.13∙10−11 m2/s from Fig. 4 for consistency | [40 empty] | CC[NH3+].[O-][N+](=O)[O-] | 108.1 | -0.99 | 93.84 | 1 | 3
gnezdilov2020.pdf | EAN confined between quartz plates (IMF phase) | Silica/Metal Oxide | Slit |  | 2D | EAN |  | 3 |  | 10^-12 m2/s | 293 | 4000 | nm | Text: 'diffusion coefficients of EA: ... ~ 3∙10−11 m2/s for IMF' at 293 K | [40 empty] | CC[NH3+].[O-][N+](=O)[O-] | 108.1 | -0.99 | 93.84 | 1 | 3
Gurina2023.pdf | slit charged carbon nanopores | Carbon | Slit |  | 2D | [EMIM][BF4] | 0.0025 |  |  | 10^-12 m2/s | 300 | 7 | nm | Table 2 and text | [40 empty] | CCN1C=C[N+](=C1)C.F[B-](F)(F)F | 197.97 | 1.63 | 8.81 | 0 | 0
Gurina2023.pdf | slit charged carbon nanopores | Carbon | Slit |  | 2D | [EMIM][BF4] | 0.0035 |  |  | 10^-12 m2/s | 300 | 15 | nm | Table 2 and text | [40 empty] | CCN1C=C[N+](=C1)C.F[B-](F)(F)F | 197.97 | 1.63 | 8.81 | 0 | 0
Gurina2023.pdf | slit charged carbon nanopores | Carbon | Slit |  | 2D | [OMIM][BF4] | 0.00317 |  |  | 10^-12 m2/s | 300 | 7 | nm | Table 2 and text | [40 empty] | CCCCCCCCN1C=C[N+](=C1)C.F[B-](F)(F)F | 282.13 | 3.97 | 8.81 | 0 | 0
Gurina2023.pdf | slit charged carbon nanopores | Carbon | Slit |  | 2D | [OMIM][BF4] | 0.00433 |  |  | 10^-12 m2/s | 300 | 15 | nm | Table 2 and text | [40 empty] | CCCCCCCCN1C=C[N+](=C1)C.F[B-](F)(F)F | 282.13 | 3.97 | 8.81 | 0 | 0
Gurina2023.pdf | slit charged carbon nanopores | Carbon | Slit |  | 2D | [EMIM][NTf2] | 0.03117 |  |  | 10^-12 m2/s | 300 | 7 | nm | Table 2 and text | [40 empty] | CCN1C=C[N+](=C1)C.FC(F)(F)S(=O)(=O)[N-]S(=O)(=O)C(F)(F)F | 391.31 | 1.39 | 91.19 | 0 | 4
Gurina2023.pdf | slit charged carbon nanopores | Carbon | Slit |  | 2D | [EMIM][NTf2] | 0.03533 |  |  | 10^-12 m2/s | 300 | 15 | nm | Table 2 and text | [40 empty] | CCN1C=C[N+](=C1)C.FC(F)(F)S(=O)(=O)[N-]S(=O)(=O)C(F)(F)F | 391.31 | 1.39 | 91.19 | 0 | 4
Gurina2023.pdf | slit charged carbon nanopores | Carbon | Slit |  | 2D | [OMIM][NTf2] | 0.01083 |  |  | 10^-12 m2/s | 300 | 7 | nm | Table 2 and text | [40 empty] | CCCCCCCCN1C=C[N+](=C1)C.FC(F)(F)S(=O)(=O)[N-]S(=O)(=O)C(F)(F)F | 475.48 | 3.73 | 91.19 | 0 | 4
Gurina2023.pdf | slit charged carbon nanopores | Carbon | Slit |  | 2D | [OMIM][NTf2] | 0.01383 |  |  | 10^-12 m2/s | 300 | 15 | nm | Table 2 and text | [40 empty] | CCCCCCCCN1C=C[N+](=C1)C.FC(F)(F)S(=O)(=O)[N-]S(=O)(=O)C(F)(F)F | 475.48 | 3.73 | 91.19 | 0 | 4
guyomard-lack2016.pdf | silica monoliths with hierarchical porosity | Silica/Metal Oxide | Cylinder | -OH | 3D | Pyr13TFSI with 0.5M LiTFSI | 17.9 |  |  | 10^-12 m2/s |  | 3.7 | nm | Table 2 | [40 empty] | [Li+].CCC[N+]1(C)CCCC1.FC(F)(F)S(=O)(=O)[N-]S(=O)(=O)C(F)(F)F.FC(F)(F)S(=O)(=O)[N-]S(=O)(=O)C(F)(F)F | 695.47 | 0.76 | 164.76 | 0 | 8
guyomard-lack2016.pdf | silica monoliths with hierarchical porosity | Silica/Metal Oxide | Cylinder | -OH | 3D | Pyr13TFSI with 0.5M LiTFSI | 5.1 |  |  | 10^-12 m2/s |  | 6.5 | nm | Table 2 | [40 empty] | [Li+].CCC[N+]1(C)CCCC1.FC(F)(F)S(=O)(=O)[N-]S(=O)(=O)C(F)(F)F.FC(F)(F)S(=O)(=O)[N-]S(=O)(=O)C(F)(F)F | 695.47 | 0.76 | 164.76 | 0 | 8
guyomard-lack2016.pdf | silica monoliths with hierarchical porosity | Silica/Metal Oxide | Cylinder | -OH | 3D | Pyr13TFSI with 0.5M LiTFSI | 4.9 |  |  | 10^-12 m2/s |  | 8 | nm | Table 2 | [40 empty] | [Li+].CCC[N+]1(C)CCCC1.FC(F)(F)S(=O)(=O)[N-]S(=O)(=O)C(F)(F)F.FC(F)(F)S(=O)(=O)[N-]S(=O)(=O)C(F)(F)F | 695.47 | 0.76 | 164.76 | 0 | 8
guyomard-lack2016.pdf | silica monoliths with hierarchical porosity | Silica/Metal Oxide | Cylinder | -OH | 3D | Pyr13TFSI with 0.5M LiTFSI | 2.7 |  |  | 10^-12 m2/s |  | 10 | nm | Table 2 | [40 empty] | [Li+].CCC[N+]1(C)CCCC1.FC(F)(F)S(=O)(=O)[N-]S(=O)(=O)C(F)(F)F.FC(F)(F)S(=O)(=O)[N-]S(=O)(=O)C(F)(F)F | 695.47 | 0.76 | 164.76 | 0 | 8
guyomard-lack2016.pdf | silica monoliths with hierarchical porosity | Silica/Metal Oxide | Cylinder | -OH | 3D | Pyr13TFSI with 0.5M LiTFSI | 5 |  |  | 10^-12 m2/s |  | 12 | nm | Table 2 | [40 empty] | [Li+].CCC[N+]1(C)CCCC1.FC(F)(F)S(=O)(=O)[N-]S(=O)(=O)C(F)(F)F.FC(F)(F)S(=O)(=O)[N-]S(=O)(=O)C(F)(F)F | 695.47 | 0.76 | 164.76 | 0 | 8
guyomard-lack2016.pdf | silica monoliths with hierarchical porosity | Silica/Metal Oxide | Cylinder | -OH | 3D | Pyr13TFSI with 0.5M LiTFSI | 4.2 |  |  | 10^-12 m2/s |  | 14 | nm | Table 2 | [40 empty] | [Li+].CCC[N+]1(C)CCCC1.FC(F)(F)S(=O)(=O)[N-]S(=O)(=O)C(F)(F)F.FC(F)(F)S(=O)(=O)[N-]S(=O)(=O)C(F)(F)F | 695.47 | 0.76 | 164.76 | 0 | 8
guyomard-lack2016.pdf | silica monoliths with hierarchical porosity | Silica/Metal Oxide | Cylinder | -OH | 3D | Pyr13TFSI with 0.5M LiTFSI | 5.1 |  |  | 10^-12 m2/s |  | 20 | nm | Table 2 | [40 empty] | [Li+].CCC[N+]1(C)CCCC1.FC(F)(F)S(=O)(=O)[N-]S(=O)(=O)C(F)(F)F.FC(F)(F)S(=O)(=O)[N-]S(=O)(=O)C(F)(F)F | 695.47 | 0.76 | 164.76 | 0 | 8
han2013.pdf | Mesoporous silica KIT-6 | Silica/Metal Oxide | Interconnected Network | -OH | 3D | [C4mim][Tf2N] | 64 |  |  | 10^-12 m2/s | 360 | 9.5 | nm | Table 1 and text (D = 6.4 × 10^-11 m^2/s for 1-SiV at 360 K) | [40 empty] | CCCCN1C=C[N+](=C1)C.FC(F)(F)S(=O)(=O)[N-]S(=O)(=O)C(F)(F)F | 419.37 | 2.17 | 91.19 | 0 | 4
han2013.pdf | Mesoporous silica KIT-6 | Silica/Metal Oxide | Interconnected Network | -OH | 3D | [C4mim][Tf2N] | 38 |  |  | 10^-12 m2/s | 360 | 9.5 | nm | Table 1 (D = 3.8 × 10^-11 m^2/s for 1-SiM at 360 K) | [40 empty] | CCCCN1C=C[N+](=C1)C.FC(F)(F)S(=O)(=O)[N-]S(=O)(=O)C(F)(F)F | 419.37 | 2.17 | 91.19 | 0 | 4
han2013.pdf | Mesoporous silica KIT-6 | Silica/Metal Oxide | Interconnected Network | -OH | 3D | [C4mim][Tf2N] | 15 |  |  | 10^-12 m2/s | 360 | 9.5 | nm | Table 1 (D = 1.5 × 10^-11 m^2/s for 1-SiM/2 at 360 K) | [40 empty] | CCCCN1C=C[N+](=C1)C.FC(F)(F)S(=O)(=O)[N-]S(=O)(=O)C(F)(F)F | 419.37 | 2.17 | 91.19 | 0 | 4
han2013.pdf | Mesoporous silica KIT-6 | Silica/Metal Oxide | Interconnected Network | -OH | 3D | [C4mim][Tf2N] | 4 |  |  | 10^-12 m2/s | 360 | 9.5 | nm | Table 1 (D = 4 × 10^-12 m^2/s for surface layer from MD simulation, referenced for confined system) | [40 empty] | CCCCN1C=C[N+](=C1)C.FC(F)(F)S(=O)(=O)[N-]S(=O)(=O)C(F)(F)F | 419.37 | 2.17 | 91.19 | 0 | 4
hazelbaker2015.pdf | KIT-6 silica mesopores | Silica/Metal Oxide | Cylinder | -OH | 3D | [bmim][Tf2N] |  | 0.17 |  | 10^-12 m2/s | 298 | 8.5 | nm | Table 1 | [18 empty] | 814 | m2/g | [20 empty] | CCCCN1C=C[N+](=C1)C.FC(F)(F)S(=O)(=O)[N-]S(=O)(=O)C(F)(F)F | 419.37 | 2.17 | 91.19 | 0 | 4
hazelbaker2015.pdf | KIT-6 silica mesopores with CO2/IL mixture | Silica/Metal Oxide | Cylinder | -OH | 3D | [bmim][Tf2N] | 11 | 0.14 |  | 10^-12 m2/s | 298 | 8.5 | nm | Tables 2 and 3 | [18 empty] | 814 | m2/g | [20 empty] | CCCCN1C=C[N+](=C1)C.FC(F)(F)S(=O)(=O)[N-]S(=O)(=O)C(F)(F)F | 419.37 | 2.17 | 91.19 | 0 | 4
he2015.pdf | slit-shaped micropores | Carbon | Slit |  | 2D | EMIM+ TFSI- |  |  |  | 10^-12 m2/s | 393 | 0.75 | nm | Fig. 1b and text | [40 empty] | CCN1C=C[N+](=C1)C.FC(F)(F)S(=O)(=O)[N-]S(=O)(=O)C(F)(F)F | 391.31 | 1.39 | 91.19 | 0 | 4
he2015.pdf | slit-shaped micropores | Carbon | Slit |  | 2D | EMIM+ TFSI- |  |  |  | 10^-12 m2/s | 393 | 0.72 | nm | Fig. 3a and text | [40 empty] | CCN1C=C[N+](=C1)C.FC(F)(F)S(=O)(=O)[N-]S(=O)(=O)C(F)(F)F | 391.31 | 1.39 | 91.19 | 0 | 4
he2015.pdf | slit-shaped micropores | Carbon | Slit |  | 2D | EMIM+ TFSI- |  |  |  | 10^-12 m2/s | 393 | 1.1 | nm | Fig. 5a and text | [40 empty] | CCN1C=C[N+](=C1)C.FC(F)(F)S(=O)(=O)[N-]S(=O)(=O)C(F)(F)F | 391.31 | 1.39 | 91.19 | 0 | 4
Hollring2024.pdf | Thin IL films on hydroxylated alumina | Silica/Metal Oxide | Slit | -OH | 2D | [C2Mim][NTf2] |  | 3.5 | 2 | 10^-12 m2/s | 300 |  | nm | Table 1 | [40 empty] | CCN1C=C[N+](=C1)C.FC(F)(F)S(=O)(=O)[N-]S(=O)(=O)C(F)(F)F | 391.31 | 1.39 | 91.19 | 0 | 4
Hollring2024.pdf | Thin IL films on hydroxylated alumina | Silica/Metal Oxide | Slit | -OH | 2D | [C4Mim][NTf2] |  | 2.6 | 1.7 | 10^-12 m2/s | 300 |  | nm | Table 1 | [40 empty] | CCCCN1C=C[N+](=C1)C.FC(F)(F)S(=O)(=O)[N-]S(=O)(=O)C(F)(F)F | 419.37 | 2.17 | 91.19 | 0 | 4
Hollring2024.pdf | Thin IL films on hydroxylated alumina | Silica/Metal Oxide | Slit | -OH | 2D | [C6Mim][NTf2] |  | 1.4 | 1.1 | 10^-12 m2/s | 300 |  | nm | Table 1 | [40 empty] | CCCCCCN1C=C[N+](=C1)C.FC(F)(F)S(=O)(=O)[N-]S(=O)(=O)C(F)(F)F | 447.42 | 2.95 | 91.19 | 0 | 4
Hollring2024.pdf | Thin IL films on hydroxylated alumina | Silica/Metal Oxide | Slit | -OH | 2D | [C8Mim][NTf2] |  | 0.8 | 0.7 | 10^-12 m2/s | 300 |  | nm | Table 1 | [40 empty] | CCCCCCCCN1C=C[N+](=C1)C.FC(F)(F)S(=O)(=O)[N-]S(=O)(=O)C(F)(F)F | 475.48 | 3.73 | 91.19 | 0 | 4
Hollring2024.pdf | Thin IL films on hydroxylated alumina | Silica/Metal Oxide | Slit | -OH | 2D | [C10Mim][NTf2] |  | 0.7 | 0.6 | 10^-12 m2/s | 300 |  | nm | Table 1 | [40 empty] | CCCCCCCCCCN1C=C[N+](=C1)C.FC(F)(F)S(=O)(=O)[N-]S(=O)(=O)C(F)(F)F | 503.53 | 4.51 | 91.19 | 0 | 4
iacob2010.pdf | oxidized nanoporous silicon membranes (SiO2 membranes) | Silica/Metal Oxide | Cylinder | silanol (-OH) | 1D | [HMIM][PF6] |  |  |  | 10^-12 m2/s | 293 | 7.5 | nm | Fig. 5 and text | [40 empty] | CCCCCCN1C=C[N+](=C1)C.F[P-](F)(F)(F)(F)F | 312.24 | 5.28 | 8.81 | 0 | 0
iacob2010.pdf | silanized SiO2 membranes | Silica/Metal Oxide | Cylinder | trimethylsilyl (-CH3) | 1D | [HMIM][PF6] |  |  |  | 10^-12 m2/s | 293 | 7.5 | nm | Fig. 5 and text | [40 empty] | CCCCCCN1C=C[N+](=C1)C.F[P-](F)(F)(F)(F)F | 312.24 | 5.28 | 8.81 | 0 | 0
iacob2012.pdf | silica nanopores | Silica/Metal Oxide | Cylinder |  | 1D | BMIM BF4 | 0.032 |  |  | 10^-12 m2/s | 200 | 7.5 | nm | Chart data (blue inverted triangle) | [40 empty] | CCCCN1C=C[N+](=C1)C.F[B-](F)(F)F | 226.03 | 2.41 | 8.81 | 0 | 0
iacob2012.pdf | silica nanopores | Silica/Metal Oxide | Cylinder |  | 1D | BMIM BF4 | 0.01 |  |  | 10^-12 m2/s | 181.8 | 7.5 | nm | Chart data (blue inverted triangle) | [40 empty] | CCCCN1C=C[N+](=C1)C.F[B-](F)(F)F | 226.03 | 2.41 | 8.81 | 0 | 0
iacob2012.pdf | silica nanopores | Silica/Metal Oxide | Cylinder |  | 1D | BMIM BF4 | 3e-05 |  |  | 10^-12 m2/s | 172.4 | 7.5 | nm | Chart data (blue inverted triangle) | [40 empty] | CCCCN1C=C[N+](=C1)C.F[B-](F)(F)F | 226.03 | 2.41 | 8.81 | 0 | 0
iacob2012.pdf | silica nanopores (silanized) | Silica/Metal Oxide | Cylinder | trimethylsilyl | 1D | BMIM BF4 | 0.02 |  |  | 10^-12 m2/s | 200 | 7.5 | nm | Chart data (hollow circle) | [40 empty] | CCCCN1C=C[N+](=C1)C.F[B-](F)(F)F | 226.03 | 2.41 | 8.81 | 0 | 0
iacob2012.pdf | silica nanopores | Silica/Metal Oxide | Cylinder |  | 1D | BMIM BF4 | 0.025 |  |  | 10^-12 m2/s | 200 | 9.5 | nm | Chart data (green triangle) | [40 empty] | CCCCN1C=C[N+](=C1)C.F[B-](F)(F)F | 226.03 | 2.41 | 8.81 | 0 | 0
iacob2012.pdf | silica nanopores | Silica/Metal Oxide | Cylinder |  | 1D | BMIM BF4 | 0.032 |  |  | 10^-12 m2/s | 200 | 10.4 | nm | Chart data (red circle) | [40 empty] | CCCCN1C=C[N+](=C1)C.F[B-](F)(F)F | 226.03 | 2.41 | 8.81 | 0 | 0
jayakody2020.pdf | Ionogel (IG) in SiO2 matrix | Silica/Metal Oxide | Interconnected Network | -OH | 3D | [BMIM] TFSI |  | 1 |  | 10^-12 m2/s | 293.15 | 20 | nm | Text mentions average pore size of 20 nm from N2 adsorption | [40 empty] | CCCCN1C=C[N+](=C1)C.FC(F)(F)S(=O)(=O)[N-]S(=O)(=O)C(F)(F)F | 419.37 | 2.17 | 91.19 | 0 | 4
jayakody2020.pdf | Ionogel (IG) in SiO2 matrix | Silica/Metal Oxide | Interconnected Network | -OH | 3D | [BMIM] TFSI with LiTFSI |  | 200 |  | 10^-12 m2/s | 373.15 | 20 | nm | Text mentions diffusion coefficient range for IGs up to 2 × 10^{-10} m2/s, converted to 200 in 10^-12 m2/s units | [40 empty] | CCCCN1C=C[N+](=C1)C.[Li+].FC(F)(F)S(=O)(=O)[N-]S(=O)(=O)C(F)(F)F.FC(F)(F)S(=O)(=O)[N-]S(=O)(=O)C(F)(F)F | 706.46 | 0.24 | 173.57 | 0 | 8
kato2007.pdf | anodic oxidation Al2O3 film | Silica/Metal Oxide | Cylinder |  | 1D | [MePrImI][I] | 8 |  | 8 | 10^-12 m2/s |  | 200 | nm | Chart data point for Cell B | [8 empty] | 5 | % | [30 empty] | CCCN1C=C[N+](=C1)C.[I-] | 252.1 | -2.27 | 8.81 | 0 | 0
kato2007.pdf | surface-modified anodic oxidation Al2O3 film | Silica/Metal Oxide | Cylinder |  | 1D | [MePrImI][I] | 10 |  | 10 | 10^-12 m2/s |  | 100 | nm | Chart data point for Cell C | [8 empty] | 5 | % | [30 empty] | CCCN1C=C[N+](=C1)C.[I-] | 252.1 | -2.27 | 8.81 | 0 | 0
kim2014.pdf | Sulfonated block copolymer T7(45) with ILs in PSS phases | Polymer | Interconnected Network | -SO3H | 3D | [HMIm][TFSI] |  | 1 | 0.62 | 10^-12 m2/s | 298 |  | nm | Figure 7a | [40 empty] | CCCCCCN1C=C[N+](=C1)C.FC(F)(F)S(=O)(=O)[N-]S(=O)(=O)C(F)(F)F | 447.42 | 2.95 | 91.19 | 0 | 4
kim2014.pdf | Sulfonated block copolymer T7(45) with ILs in PSS phases | Polymer | Interconnected Network | -SO3H | 3D | [HMIm][PF6] |  | 0.1 | 0.085 | 10^-12 m2/s | 298 |  | nm | Figure 7a | [40 empty] | CCCCCCN1C=C[N+](=C1)C.F[P-](F)(F)(F)(F)F | 312.24 | 5.28 | 8.81 | 0 | 0
kogo2008.pdf | Am-Al/IL film (amylose-modified porous Al2O3 film with ionic liquid) | Silica/Metal Oxide | Cylinder |  | 1D | IL-1 (1-methyl-3-propyl-imidazolium iodide and 1-ethyl-3-methyl-imidazolium tricyanomethanide mixture) |  |  | 3.95 | 10^-12 m2/s |  | 200 | nm | Results and Discussion text | [40 empty] | CCCN1C=C[N+](=C1)C.[I-].CCN1C=C[N+](=C1)C.N#C[C-](C#N)C#N | 453.33 | -1.81 | 88.99 | 0 | 3
kritikos2016.pdf | capped25 system | Silica/Metal Oxide | Slit |  | 2D | [Omim+][TCM-] |  | 0.22 | 0.31 | 10^-12 m2/s | 298.15 | 2.5 | nm | Table 2 | [40 empty] | CCCCCCCCN1C=C[N+](=C1)C.N#C[C-](C#N)C#N | 285.4 | 2.8 | 80.18 | 0 | 3
kritikos2016.pdf | capped25 system | Silica/Metal Oxide | Slit |  | 2D | [Omim+][TCM-] |  | 1.46 | 2.12 | 10^-12 m2/s | 353.15 | 2.5 | nm | Table 2 | [40 empty] | CCCCCCCCN1C=C[N+](=C1)C.N#C[C-](C#N)C#N | 285.4 | 2.8 | 80.18 | 0 | 3
kritikos2016.pdf | capped25 system | Silica/Metal Oxide | Slit |  | 2D | [Omim+][TCM-] |  | 3.86 | 5.17 | 10^-12 m2/s | 398.15 | 2.5 | nm | Table 2 | [40 empty] | CCCCCCCCN1C=C[N+](=C1)C.N#C[C-](C#N)C#N | 285.4 | 2.8 | 80.18 | 0 | 3
kritikos2016.pdf | capped40 system | Silica/Metal Oxide | Slit |  | 2D | [Omim+][TCM-] |  | 0.15 | 0.2 | 10^-12 m2/s | 298.15 | 4 | nm | Table 2 | [40 empty] | CCCCCCCCN1C=C[N+](=C1)C.N#C[C-](C#N)C#N | 285.4 | 2.8 | 80.18 | 0 | 3
kritikos2016.pdf | capped40 system | Silica/Metal Oxide | Slit |  | 2D | [Omim+][TCM-] |  | 1.37 | 1.8 | 10^-12 m2/s | 353.15 | 4 | nm | Table 2 | [40 empty] | CCCCCCCCN1C=C[N+](=C1)C.N#C[C-](C#N)C#N | 285.4 | 2.8 | 80.18 | 0 | 3
kritikos2016.pdf | capped40 system | Silica/Metal Oxide | Slit |  | 2D | [Omim+][TCM-] |  | 3.93 | 4.74 | 10^-12 m2/s | 398.15 | 4 | nm | Table 2 | [40 empty] | CCCCCCCCN1C=C[N+](=C1)C.N#C[C-](C#N)C#N | 285.4 | 2.8 | 80.18 | 0 | 3
kruk2016.pdf | SiO2 matrix | Silica/Metal Oxide | Interconnected Network |  | 3D | BMIM-OcSO4 | 3.86 |  |  | 10^-12 m2/s | 243 | 2.7 | nm | Table 2 | [18 empty] | 356 | m2/g | [20 empty] | CCCCN1C=C[N+](=C1)C.CCCCCCCCOS(=O)(=O)[O-] | 348.51 | 2.94 | 75.24 | 0 | 4
kruk2016.pdf | SiO2 matrix | Silica/Metal Oxide | Interconnected Network |  | 3D | BMIM-OcSO4 | 3.99 |  |  | 10^-12 m2/s | 253 | 2.7 | nm | Table 2 | [40 empty] | CCCCN1C=C[N+](=C1)C.CCCCCCCCOS(=O)(=O)[O-] | 348.51 | 2.94 | 75.24 | 0 | 4
kruk2016.pdf | SiO2 matrix | Silica/Metal Oxide | Interconnected Network |  | 3D | BMIM-OcSO4 | 2.62 |  |  | 10^-12 m2/s | 263 | 2.7 | nm | Table 3 | [40 empty] | CCCCN1C=C[N+](=C1)C.CCCCCCCCOS(=O)(=O)[O-] | 348.51 | 2.94 | 75.24 | 0 | 4
kruk2016.pdf | SiO2 matrix | Silica/Metal Oxide | Interconnected Network |  | 3D | BMIM-OcSO4 | 2.66 |  |  | 10^-12 m2/s | 273 | 2.7 | nm | Table 3 | [40 empty] | CCCCN1C=C[N+](=C1)C.CCCCCCCCOS(=O)(=O)[O-] | 348.51 | 2.94 | 75.24 | 0 | 4
kruk2016.pdf | SiO2 matrix | Silica/Metal Oxide | Interconnected Network |  | 3D | BMIM-OcSO4 | 2.69 |  |  | 10^-12 m2/s | 283 | 2.7 | nm | Table 3 | [40 empty] | CCCCN1C=C[N+](=C1)C.CCCCCCCCOS(=O)(=O)[O-] | 348.51 | 2.94 | 75.24 | 0 | 4
kruk2016.pdf | SiO2 matrix | Silica/Metal Oxide | Interconnected Network |  | 3D | BMIM-OcSO4 | 3.59 |  |  | 10^-12 m2/s | 293 | 2.7 | nm | Table 3 | [40 empty] | CCCCN1C=C[N+](=C1)C.CCCCCCCCOS(=O)(=O)[O-] | 348.51 | 2.94 | 75.24 | 0 | 4
kruk2016.pdf | SiO2 matrix | Silica/Metal Oxide | Interconnected Network |  | 3D | BMIM-OcSO4 | 3.98 |  |  | 10^-12 m2/s | 303 | 2.7 | nm | Table 3 | [40 empty] | CCCCN1C=C[N+](=C1)C.CCCCCCCCOS(=O)(=O)[O-] | 348.51 | 2.94 | 75.24 | 0 | 4
kruk2020 (1).pdf | mesoporous MCM-41 silica matrix | Silica/Metal Oxide | Cylinder | -OH | 2D | EMIM-FSI |  | 0.057 | 0.036 | 10^-12 m2/s | 243 | 3.5 | nm | Table 2 and text (pore diameter 3.5 nm, d values from bulk) | [40 empty] | CCN1C=C[N+](=C1)C.O=S(=O)(F)[N-]S(=O)(=O)F | 291.3 | 0.12 | 91.19 | 0 | 4
kruk2020 (1).pdf | mesoporous MCM-41 silica matrix | Silica/Metal Oxide | Cylinder | -OH | 2D | EMIM-FSI |  | 0.058 | 1.44 | 10^-12 m2/s | 253 | 3.5 | nm | Table 2 and text (pore diameter 3.5 nm, d values from bulk) | [40 empty] | CCN1C=C[N+](=C1)C.O=S(=O)(F)[N-]S(=O)(=O)F | 291.3 | 0.12 | 91.19 | 0 | 4
kruk2020 (1).pdf | mesoporous MCM-41 silica matrix | Silica/Metal Oxide | Cylinder | -OH | 2D | EMIM-FSI |  | 0.062 | 2.57 | 10^-12 m2/s | 263 | 3.5 | nm | Table 2 and text (pore diameter 3.5 nm, d values from bulk) | [40 empty] | CCN1C=C[N+](=C1)C.O=S(=O)(F)[N-]S(=O)(=O)F | 291.3 | 0.12 | 91.19 | 0 | 4
kruk2020 (1).pdf | mesoporous MCM-41 silica matrix | Silica/Metal Oxide | Cylinder | -OH | 2D | EMIM-FSI |  | 0.064 | 8.6 | 10^-12 m2/s | 283 | 3.5 | nm | Table 2 and text (pore diameter 3.5 nm, d values from bulk) | [40 empty] | CCN1C=C[N+](=C1)C.O=S(=O)(F)[N-]S(=O)(=O)F | 291.3 | 0.12 | 91.19 | 0 | 4
kruk2020 (1).pdf | mesoporous MCM-41 silica matrix | Silica/Metal Oxide | Cylinder | -OH | 2D | EMIM-FSI |  | 0.065 |  | 10^-12 m2/s | 293 | 3.5 | nm | Table 2 and text (pore diameter 3.5 nm, d values from bulk) | [40 empty] | CCN1C=C[N+](=C1)C.O=S(=O)(F)[N-]S(=O)(=O)F | 291.3 | 0.12 | 91.19 | 0 | 4
lahrar2019.pdf | GAP carbons (ordered nanoporous carbons) | Carbon | Interconnected Network |  | 3D | [BMI][PF6] |  | 227 | 202 | 10^-12 m2/s | 400 | 5.06 | Å | Figure 3(b) and text | [40 empty] | CCCCN1C=C[N+](=C1)C.F[P-](F)(F)(F)(F)F | 284.18 | 4.5 | 8.81 | 0 | 0
lahrar2019.pdf | GAP7 carbon | Carbon | Interconnected Network |  | 3D | [BMI][PF6] |  |  | 18.5 | 10^-12 m2/s | 400 | 7.8 | Å | Figure 4(b) chart data | [40 empty] | CCCCN1C=C[N+](=C1)C.F[P-](F)(F)(F)(F)F | 284.18 | 4.5 | 8.81 | 0 | 0
lahrar2019.pdf | GAP6 carbon | Carbon | Interconnected Network |  | 3D | [BMI][PF6] |  |  | 21.5 | 10^-12 m2/s | 400 | 8 | Å | Figure 4(b) chart data | [40 empty] | CCCCN1C=C[N+](=C1)C.F[P-](F)(F)(F)(F)F | 284.18 | 4.5 | 8.81 | 0 | 0
lahrar2019.pdf | GAP2 carbon | Carbon | Interconnected Network |  | 3D | [BMI][PF6] |  |  | 20 | 10^-12 m2/s | 400 | 8.6 | Å | Figure 4(b) chart data | [40 empty] | CCCCN1C=C[N+](=C1)C.F[P-](F)(F)(F)(F)F | 284.18 | 4.5 | 8.81 | 0 | 0
lahrar2019.pdf | GAP1 carbon | Carbon | Interconnected Network |  | 3D | [BMI][PF6] |  |  | 22.5 | 10^-12 m2/s | 400 | 8.7 | Å | Figure 4(b) chart data | [40 empty] | CCCCN1C=C[N+](=C1)C.F[P-](F)(F)(F)(F)F | 284.18 | 4.5 | 8.81 | 0 | 0
lahrar2019.pdf | GAP3 carbon | Carbon | Interconnected Network |  | 3D | [BMI][PF6] |  |  | 24 | 10^-12 m2/s | 400 | 10.2 | Å | Figure 4(b) chart data | [40 empty] | CCCCN1C=C[N+](=C1)C.F[P-](F)(F)(F)(F)F | 284.18 | 4.5 | 8.81 | 0 | 0
lahrar2019.pdf | GAP9 carbon | Carbon | Interconnected Network |  | 3D | [BMI][PF6] |  |  | 28.5 | 10^-12 m2/s | 400 | 10.3 | Å | Figure 4(b) chart data | [40 empty] | CCCCN1C=C[N+](=C1)C.F[P-](F)(F)(F)(F)F | 284.18 | 4.5 | 8.81 | 0 | 0
lahrar2019.pdf | GAP4 carbon | Carbon | Interconnected Network |  | 3D | [BMI][PF6] |  |  | 30 | 10^-12 m2/s | 400 | 10.5 | Å | Figure 4(b) chart data | [40 empty] | CCCCN1C=C[N+](=C1)C.F[P-](F)(F)(F)(F)F | 284.18 | 4.5 | 8.81 | 0 | 0
lahrar2019.pdf | GAP5 carbon | Carbon | Interconnected Network |  | 3D | [BMI][PF6] |  |  | 29.5 | 10^-12 m2/s | 400 | 10.6 | Å | Figure 4(b) chart data | [40 empty] | CCCCN1C=C[N+](=C1)C.F[P-](F)(F)(F)(F)F | 284.18 | 4.5 | 8.81 | 0 | 0
lahrar2019.pdf | GAP10 carbon | Carbon | Interconnected Network |  | 3D | [BMI][PF6] |  |  | 31 | 10^-12 m2/s | 400 | 10.9 | Å | Figure 4(b) chart data | [40 empty] | CCCCN1C=C[N+](=C1)C.F[P-](F)(F)(F)(F)F | 284.18 | 4.5 | 8.81 | 0 | 0
lahrar2019.pdf | GAP8 carbon | Carbon | Interconnected Network |  | 3D | [BMI][PF6] |  |  | 31.5 | 10^-12 m2/s | 400 | 12.2 | Å | Figure 4(b) chart data | [40 empty] | CCCCN1C=C[N+](=C1)C.F[P-](F)(F)(F)(F)F | 284.18 | 4.5 | 8.81 | 0 | 0
lahrar2019.pdf | Scaled GAP8 carbon | Carbon | Interconnected Network |  | 3D | [BMI][PF6] |  |  | 20 | 10^-12 m2/s | 400 | 12 | Å | Figure 8(a) chart data | [40 empty] | CCCCN1C=C[N+](=C1)C.F[P-](F)(F)(F)(F)F | 284.18 | 4.5 | 8.81 | 0 | 0
lahrar2019.pdf | Scaled QMD4x carbon | Carbon | Interconnected Network |  | 3D | [BMI][PF6] |  |  | 20 | 10^-12 m2/s | 400 | 12 | Å | Figure 8(a) chart data | [40 empty] | CCCCN1C=C[N+](=C1)C.F[P-](F)(F)(F)(F)F | 284.18 | 4.5 | 8.81 | 0 | 0
lahrar2021.pdf | Zeolite-templated carbon (ZTC) | Carbon | Interconnected Network |  | 3D | [BMIM][PF6] |  | 41 | 37 | 10^-12 m2/s | 400 |  | nm | Figure 6 | [40 empty] | CCCCN1C=C[N+](=C1)C.F[P-](F)(F)(F)(F)F | 284.18 | 4.5 | 8.81 | 0 | 0
lahrar2021.pdf | Zeolite-templated carbon with functional groups (ZTC-OH) | Carbon | Interconnected Network | -OH, ester, carboxyl, anhydride acid | 3D | [BMIM][PF6] |  | 54 | 50 | 10^-12 m2/s | 400 |  | nm | Figure 6 | [40 empty] | CCCCN1C=C[N+](=C1)C.F[P-](F)(F)(F)(F)F | 284.18 | 4.5 | 8.81 | 0 | 0
lahrar2021.pdf | Zeolite-templated carbon with carbon replacements (ZTC-C) | Carbon | Interconnected Network |  | 3D | [BMIM][PF6] |  | 43 | 41 | 10^-12 m2/s | 400 |  | nm | Figure 6 | [40 empty] | CCCCN1C=C[N+](=C1)C.F[P-](F)(F)(F)(F)F | 284.18 | 4.5 | 8.81 | 0 | 0
li2013.pdf | Silica mesopore | Silica/Metal Oxide | Cylinder | -OH | 1D | [C4mim][Tf2N] |  | 0.01 |  | 10^-12 m2/s | 300 | 9.5 | nm | Text and chart | [40 empty] | CCCCN1C=C[N+](=C1)C.FC(F)(F)S(=O)(=O)[N-]S(=O)(=O)C(F)(F)F | 419.37 | 2.17 | 91.19 | 0 | 4
li2013.pdf | Carbon mesopore | Carbon | Cylinder |  | 1D | [C4mim][Tf2N] |  | 0.1 |  | 10^-12 m2/s | 300 | 6.78 | nm | Text and chart | [40 empty] | CCCCN1C=C[N+](=C1)C.FC(F)(F)S(=O)(=O)[N-]S(=O)(=O)C(F)(F)F | 419.37 | 2.17 | 91.19 | 0 | 4
lin2021.pdf | [Dema][TfO]-PBI blend membrane DP2 | Polymer | Interconnected Network |  | 3D | [Dema][TfO] |  | 0.46 | 0.68 | 10^-12 m2/s | 303 |  | nm | Figure 7 | [8 empty] | 1.8 | molecules per PBI repeat unit | [30 empty] | CC[NH+](C)CC.FC(F)(F)S(=O)(=O)[O-] | 237.24 | -0.41 | 61.64 | 1 | 3
lin2021.pdf | [Dema][TfO]-PBI blend membrane DP4 | Polymer | Interconnected Network |  | 3D | [Dema][TfO] |  | 70 | 63 | 10^-12 m2/s | 303 |  | nm | Figure 7 | [8 empty] | 2.8 | molecules per PBI repeat unit | [30 empty] | CC[NH+](C)CC.FC(F)(F)S(=O)(=O)[O-] | 237.24 | -0.41 | 61.64 | 1 | 3
lin2021.pdf | Liquid state model [Dema][TfO]-BIm-H2O | Other | Other |  |  | [Dema][TfO] |  | 0.1 | 0.1 | 10^-12 m2/s | 298 |  | nm | Figure a | [40 empty] | CC[NH+](C)CC.FC(F)(F)S(=O)(=O)[O-] | 237.24 | -0.41 | 61.64 | 1 | 3
liu2018.pdf | γ-alumina nanopores | Silica/Metal Oxide | Slit | -OH | 2D | [EMIM][Ac] | 2.3 |  |  | 10^-12 m2/s | 400 | 1 | nm | Table 3 | [40 empty] | CCN1C=C[N+](=C1)C.CC(=O)[O-] | 170.21 | -0.91 | 48.94 | 0 | 2
liu2018.pdf | γ-alumina nanopores | Silica/Metal Oxide | Slit | -OH | 2D | [EMIM][Ac] | 4.1 |  |  | 10^-12 m2/s | 400 | 2 | nm | Table 3 | [40 empty] | CCN1C=C[N+](=C1)C.CC(=O)[O-] | 170.21 | -0.91 | 48.94 | 0 | 2
liu2018.pdf | γ-alumina nanopores | Silica/Metal Oxide | Slit | -OH | 2D | [EMIM][Ac] | 2.4 |  |  | 10^-12 m2/s | 400 | 3.5 | nm | Table 3 | [40 empty] | CCN1C=C[N+](=C1)C.CC(=O)[O-] | 170.21 | -0.91 | 48.94 | 0 | 2
liu2018.pdf | γ-alumina nanopores | Silica/Metal Oxide | Slit | -OH | 2D | [BMIM][Ac] | 2.4 |  |  | 10^-12 m2/s | 400 | 1 | nm | Table 2 and Table 3 | [40 empty] | CCCCN1C=C[N+](=C1)C.CC(=O)[O-] | 198.27 | -0.13 | 48.94 | 0 | 2
liu2018.pdf | γ-alumina nanopores | Silica/Metal Oxide | Slit | -OH | 2D | [BMIM][Ac] | 6.4 |  |  | 10^-12 m2/s | 400 | 2 | nm | Table 2 and Table 3 | [40 empty] | CCCCN1C=C[N+](=C1)C.CC(=O)[O-] | 198.27 | -0.13 | 48.94 | 0 | 2
liu2018.pdf | γ-alumina nanopores | Silica/Metal Oxide | Slit | -OH | 2D | [BMIM][Ac] | 2.7 |  |  | 10^-12 m2/s | 400 | 3.5 | nm | Table 2 and Table 3 | [40 empty] | CCCCN1C=C[N+](=C1)C.CC(=O)[O-] | 198.27 | -0.13 | 48.94 | 0 | 2
liu2018.pdf | γ-alumina nanopores | Silica/Metal Oxide | Slit | -OH | 2D | [OMIM][Ac] | 21.7 |  |  | 10^-12 m2/s | 400 | 1 | nm | Table 3 | [40 empty] | CCCCCCCCN1C=C[N+](=C1)C.CC(=O)[O-] | 254.37 | 1.43 | 48.94 | 0 | 2
liu2018.pdf | γ-alumina nanopores | Silica/Metal Oxide | Slit | -OH | 2D | [OMIM][Ac] | 14.4 |  |  | 10^-12 m2/s | 400 | 2 | nm | Table 3 | [40 empty] | CCCCCCCCN1C=C[N+](=C1)C.CC(=O)[O-] | 254.37 | 1.43 | 48.94 | 0 | 2
liu2018.pdf | γ-alumina nanopores | Silica/Metal Oxide | Slit | -OH | 2D | [OMIM][Ac] | 16.7 |  |  | 10^-12 m2/s | 400 | 3.5 | nm | Table 3 | [40 empty] | CCCCCCCCN1C=C[N+](=C1)C.CC(=O)[O-] | 254.37 | 1.43 | 48.94 | 0 | 2
liu2018.pdf | γ-alumina nanopores | Silica/Metal Oxide | Slit | -OH | 2D | [BMIM][BF4] | 2.8 |  |  | 10^-12 m2/s | 400 | 1 | nm | Table 3 | [40 empty] | CCCCN1C=C[N+](=C1)C.F[B-](F)(F)F | 226.03 | 2.41 | 8.81 | 0 | 0
liu2018.pdf | γ-alumina nanopores | Silica/Metal Oxide | Slit | -OH | 2D | [BMIM][BF4] | 8 |  |  | 10^-12 m2/s | 400 | 2 | nm | Table 3 | [40 empty] | CCCCN1C=C[N+](=C1)C.F[B-](F)(F)F | 226.03 | 2.41 | 8.81 | 0 | 0
liu2018.pdf | γ-alumina nanopores | Silica/Metal Oxide | Slit | -OH | 2D | [BMIM][BF4] | 4.1 |  |  | 10^-12 m2/s | 400 | 3.5 | nm | Table 3 | [40 empty] | CCCCN1C=C[N+](=C1)C.F[B-](F)(F)F | 226.03 | 2.41 | 8.81 | 0 | 0
liu2018.pdf | γ-alumina nanopores | Silica/Metal Oxide | Slit | -OH | 2D | [BMIM][PF6] | 2 |  |  | 10^-12 m2/s | 400 | 1 | nm | Table 3 | [40 empty] | CCCCN1C=C[N+](=C1)C.F[P-](F)(F)(F)(F)F | 284.18 | 4.5 | 8.81 | 0 | 0
liu2018.pdf | γ-alumina nanopores | Silica/Metal Oxide | Slit | -OH | 2D | [BMIM][PF6] | 4.7 |  |  | 10^-12 m2/s | 400 | 2 | nm | Table 3 | [40 empty] | CCCCN1C=C[N+](=C1)C.F[P-](F)(F)(F)(F)F | 284.18 | 4.5 | 8.81 | 0 | 0
liu2018.pdf | γ-alumina nanopores | Silica/Metal Oxide | Slit | -OH | 2D | [BMIM][PF6] | 3 |  |  | 10^-12 m2/s | 400 | 3.5 | nm | Table 3 | [40 empty] | CCCCN1C=C[N+](=C1)C.F[P-](F)(F)(F)(F)F | 284.18 | 4.5 | 8.81 | 0 | 0
liu2019.pdf | PMMA-grafted Fe3O4 nanoparticles in HMIM-TFSI | Polymer | Interconnected Network |  | 3D | HMIM-TFSI |  | 5.03 |  | 10^-12 m2/s | 300 | 7 | nm | Text and Fig. 6 | [40 empty] | CCCCCCN1C=C[N+](=C1)C.FC(F)(F)S(=O)(=O)[N-]S(=O)(=O)C(F)(F)F | 447.42 | 2.95 | 91.19 | 0 | 4
liu2019.pdf | PMMA-grafted Fe3O4 nanoparticles in HMIM-TFSI | Polymer | Interconnected Network |  | 3D | HMIM-TFSI |  | 58.04 |  | 10^-12 m2/s | 300 | 7 | nm | Text and Fig. 6 | [40 empty] | CCCCCCN1C=C[N+](=C1)C.FC(F)(F)S(=O)(=O)[N-]S(=O)(=O)C(F)(F)F | 447.42 | 2.95 | 91.19 | 0 | 4
liu2019.pdf | PMMA-grafted Fe3O4 nanoparticles in BMIM-BH3 | Polymer | Interconnected Network |  | 3D | BMIM-BH3 |  |  |  | 10^-12 m2/s | 300 | 7 | nm | Text and Fig. 6 |  |  |  |  | 181 | cP | [34 empty] | CCCCN1C=C[N+](=C1)C.[BH4-] | 154.07 | -0.34 | 8.81 | 0 | 0
liu2022.pdf | PMMA-grafted Fe3O4 nanoparticle aggregates | Polymer | Interconnected Network |  | 3D | HMIM-TFSI | 14 |  |  | 10^-12 m2/s |  |  | nm | Figure (e) from chart data | [40 empty] | CCCCCCN1C=C[N+](=C1)C.FC(F)(F)S(=O)(=O)[N-]S(=O)(=O)C(F)(F)F | 447.42 | 2.95 | 91.19 | 0 | 4
liu2022.pdf | PMMA-grafted Fe3O4 nanoparticle aggregates | Polymer | Interconnected Network |  | 3D | HMIM-TFSI | 11.5 |  |  | 10^-12 m2/s |  |  | nm | Figure (e) from chart data | [40 empty] | CCCCCCN1C=C[N+](=C1)C.FC(F)(F)S(=O)(=O)[N-]S(=O)(=O)C(F)(F)F | 447.42 | 2.95 | 91.19 | 0 | 4
liu2022.pdf | PMMA-grafted Fe3O4 nanoparticle aggregates (61.8 kDa, 0.01 ch/nm²) | Polymer | Interconnected Network |  | 3D | HMIM-TFSI | 15 |  |  | 10^-12 m2/s |  |  | nm | Figure (e) from chart data | [40 empty] | CCCCCCN1C=C[N+](=C1)C.FC(F)(F)S(=O)(=O)[N-]S(=O)(=O)C(F)(F)F | 447.42 | 2.95 | 91.19 | 0 | 4
liu2022.pdf | PMMA-grafted Fe3O4 nanoparticle aggregates (61.8 kDa, 0.01 ch/nm²) | Polymer | Interconnected Network |  | 3D | HMIM-TFSI | 12 |  |  | 10^-12 m2/s |  |  | nm | Figure (e) from chart data | [40 empty] | CCCCCCN1C=C[N+](=C1)C.FC(F)(F)S(=O)(=O)[N-]S(=O)(=O)C(F)(F)F | 447.42 | 2.95 | 91.19 | 0 | 4
liu2022.pdf | PMMA-grafted Fe3O4 nanoparticle aggregates (15.8 kDa, 0.05 ch/nm²) | Polymer | Interconnected Network |  | 3D | HMIM-TFSI | 13.5 |  |  | 10^-12 m2/s |  |  | nm | Figure (e) from chart data | [40 empty] | CCCCCCN1C=C[N+](=C1)C.FC(F)(F)S(=O)(=O)[N-]S(=O)(=O)C(F)(F)F | 447.42 | 2.95 | 91.19 | 0 | 4
liu2022.pdf | PMMA-grafted Fe3O4 nanoparticle aggregates (15.8 kDa, 0.05 ch/nm²) | Polymer | Interconnected Network |  | 3D | HMIM-TFSI | 11.5 |  |  | 10^-12 m2/s |  |  | nm | Figure (e) from chart data | [40 empty] | CCCCCCN1C=C[N+](=C1)C.FC(F)(F)S(=O)(=O)[N-]S(=O)(=O)C(F)(F)F | 447.42 | 2.95 | 91.19 | 0 | 4
mamontov2018.pdf | carbon pores | Carbon | Cylinder |  | 3D | [emim][Tf2N] |  | 2.5 |  | 10^-12 m2/s | 350 | 6.7 | nm | Chart data (Cole-Cole fit) | [40 empty] | CCN1C=C[N+](=C1)C.FC(F)(F)S(=O)(=O)[N-]S(=O)(=O)C(F)(F)F | 391.31 | 1.39 | 91.19 | 0 | 4
mamontov2018.pdf | carbon pores | Carbon | Cylinder |  | 3D | [emim][Tf2N] |  | 1.7 |  | 10^-12 m2/s | 350 | 6.7 | nm | Chart data (FT KWW fit) | [40 empty] | CCN1C=C[N+](=C1)C.FC(F)(F)S(=O)(=O)[N-]S(=O)(=O)C(F)(F)F | 391.31 | 1.39 | 91.19 | 0 | 4
mamontov2018.pdf | carbon pores | Carbon | Cylinder |  | 3D | [emim][Tf2N] |  | 1.5 |  | 10^-12 m2/s | 350 | 6.7 | nm | Chart data (2L fit) | [40 empty] | CCN1C=C[N+](=C1)C.FC(F)(F)S(=O)(=O)[N-]S(=O)(=O)C(F)(F)F | 391.31 | 1.39 | 91.19 | 0 | 4
manini2009.pdf | thin [C12mim][Tf2N] film in symmetric confining potential | Other | Slit |  | 2D | [C12mim][Tf2N] | 0.018 | 0.018 | 0.018 | 10^-12 m2/s | 300 |  | nm | Text and chart (Figure 3) | [40 empty] | CCCCCCCCCCCCN1C=C[N+](=C1)C.FC(F)(F)S(=O)(=O)[N-]S(=O)(=O)C(F)(F)F | 531.59 | 5.29 | 91.19 | 0 | 4
manini2009.pdf | thin [C12mim][Tf2N] film in symmetric confining potential | Other | Slit |  | 2D | [C12mim][Tf2N] | 0.46 | 0.46 | 0.46 | 10^-12 m2/s | 400 |  | nm | Text | [40 empty] | CCCCCCCCCCCCN1C=C[N+](=C1)C.FC(F)(F)S(=O)(=O)[N-]S(=O)(=O)C(F)(F)F | 531.59 | 5.29 | 91.19 | 0 | 4
manini2009.pdf | thin [C12mim][Tf2N] film in symmetric confining potential | Other | Slit |  | 2D | [C12mim][Tf2N] | 4.6 | 4.6 | 4.6 | 10^-12 m2/s | 500 |  | nm | Text and chart (Figure 3) | [40 empty] | CCCCCCCCCCCCN1C=C[N+](=C1)C.FC(F)(F)S(=O)(=O)[N-]S(=O)(=O)C(F)(F)F | 531.59 | 5.29 | 91.19 | 0 | 4
manini2009.pdf | thin [C12mim][Tf2N] film in wider symmetric confining potential | Other | Slit |  | 2D | [C12mim][Tf2N] | 1.9 | 1.9 | 1.9 | 10^-12 m2/s | 400 |  | nm | Text | [40 empty] | CCCCCCCCCCCCN1C=C[N+](=C1)C.FC(F)(F)S(=O)(=O)[N-]S(=O)(=O)C(F)(F)F | 531.59 | 5.29 | 91.19 | 0 | 4
manini2009.pdf | thin [C4mim][Tf2N] film in symmetric confining potential | Other | Slit |  | 2D | [C4mim][Tf2N] | 0.41 | 0.41 | 0.41 | 10^-12 m2/s | 400 |  | nm | Text | [40 empty] | CCCCN1C=C[N+](=C1)C.FC(F)(F)S(=O)(=O)[N-]S(=O)(=O)C(F)(F)F | 419.37 | 2.17 | 91.19 | 0 | 4
martins2013.pdf | Modified Nafion®/IL cation membranes | Polymer | Interconnected Network | -SO3H | 3D | BMIM+ | 470 |  |  | 10^-12 m2/s | 333 |  | nm | Table 2 and Figure 7 | [8 empty] | 0.05 | w/w | [30 empty] | CCCCN1C=C[N+](=C1)C | 139.22 | 1.11 | 8.81 | 0 | 0
martins2013.pdf | Modified Nafion®/IL cation membranes | Polymer | Interconnected Network | -SO3H | 3D | DTA+ | 240 |  |  | 10^-12 m2/s | 333 |  | nm | Table 2 and Figure 7 | [8 empty] | 0.0125 | w/w | [30 empty] | CCCCCCCCCCCC[N+](C)(C)C | 228.44 | 4.61 | 0 | 0 | 0
martins2013.pdf | Modified Nafion®/IL cation membranes | Polymer | Interconnected Network | -SO3H | 3D | TMPA+ | 11.7 |  |  | 10^-12 m2/s | 333 |  | nm | Table 2 and Figure 7 | [40 empty] | CCC[N+](C)(C)C | 102.2 | 1.1 | 0 | 0 | 0
mattea2018.pdf | gelatin-EmimTf2N film | Polymer | Interconnected Network |  | 3D | EmimTf2N |  | 4.9 | 3.4 | 10^-12 m2/s |  |  | nm | Table 1 | [40 empty] | CCN1C=C[N+](=C1)C.FC(F)(F)S(=O)(=O)[N-]S(=O)(=O)C(F)(F)F | 391.31 | 1.39 | 91.19 | 0 | 4
mattea2018.pdf | gelatin-EmimTf2N film | Polymer | Interconnected Network |  | 3D | EmimTf2N |  | 5.4 | 4.2 | 10^-12 m2/s |  |  | nm | Table 1 | [40 empty] | CCN1C=C[N+](=C1)C.FC(F)(F)S(=O)(=O)[N-]S(=O)(=O)C(F)(F)F | 391.31 | 1.39 | 91.19 | 0 | 4
mattea2018.pdf | gelatin-EmimTf2N film | Polymer | Interconnected Network |  | 3D | EmimTf2N |  | 5 | 3.7 | 10^-12 m2/s |  |  | nm | Table 1 | [40 empty] | CCN1C=C[N+](=C1)C.FC(F)(F)S(=O)(=O)[N-]S(=O)(=O)C(F)(F)F | 391.31 | 1.39 | 91.19 | 0 | 4
mattea2018.pdf | gelatin-EmimBF4 film | Polymer | Interconnected Network |  | 3D | EmimBF4 |  | 5.3 | 4.8 | 10^-12 m2/s |  |  | nm | Table 2 | [40 empty] | CCN1C=C[N+](=C1)C.F[B-](F)(F)F | 197.97 | 1.63 | 8.81 | 0 | 0
mattea2018.pdf | gelatin-BmimDCA film | Polymer | Interconnected Network |  | 3D | BmimDCA |  | 1.5 |  | 10^-12 m2/s |  |  | nm | Table 4 | [40 empty] | CCCCN1C=C[N+](=C1)C.N#C[N-]C#N | 205.26 | 1.43 | 70.49 | 0 | 2
mattea2018.pdf | gelatin-EmimBF4 film | Polymer | Interconnected Network |  | 3D | EmimBF4 |  | 7 | 7 | 10^-12 m2/s |  |  | nm | Chart (b) at Δ=1 ms | [40 empty] | CCN1C=C[N+](=C1)C.F[B-](F)(F)F | 197.97 | 1.63 | 8.81 | 0 | 0
mattea2018.pdf | gelatin-EmimBF4 film | Polymer | Interconnected Network |  | 3D | EmimBF4 |  | 5 | 5 | 10^-12 m2/s |  |  | nm | Chart (b) at Δ=10 ms | [40 empty] | CCN1C=C[N+](=C1)C.F[B-](F)(F)F | 197.97 | 1.63 | 8.81 | 0 | 0
mattea2018.pdf | gelatin-EmimBF4 film | Polymer | Interconnected Network |  | 3D | EmimBF4 |  | 3 | 3 | 10^-12 m2/s |  |  | nm | Chart (b) at Δ=100 ms | [40 empty] | CCN1C=C[N+](=C1)C.F[B-](F)(F)F | 197.97 | 1.63 | 8.81 | 0 | 0
mattea2018.pdf | gelatin-EmimBF4 film | Polymer | Interconnected Network |  | 3D | EmimBF4 |  | 1 | 1 | 10^-12 m2/s |  |  | nm | Chart (b) at Δ=500 ms | [40 empty] | CCN1C=C[N+](=C1)C.F[B-](F)(F)F | 197.97 | 1.63 | 8.81 | 0 | 0
mattea2018.pdf | gelatin-EmimBF4 film | Polymer | Interconnected Network |  | 3D | EmimBF4 |  | 0.7 | 0.7 | 10^-12 m2/s |  |  | nm | Chart (b) at Δ=1000 ms | [40 empty] | CCN1C=C[N+](=C1)C.F[B-](F)(F)F | 197.97 | 1.63 | 8.81 | 0 | 0
mattea2019.pdf | PVA porous scaffold | Polymer | Interconnected Network |  | 3D | EMIM Tf2N |  | 1 | 0.8 | 10^-12 m2/s | 300 | 3 | μm | Fig. 4, Sample 1 | [40 empty] | CCN1C=C[N+](=C1)C.FC(F)(F)S(=O)(=O)[N-]S(=O)(=O)C(F)(F)F | 391.31 | 1.39 | 91.19 | 0 | 4
mattea2019.pdf | PVA porous scaffold | Polymer | Interconnected Network |  | 3D | EMIM Tf2N |  | 1 | 0.8 | 10^-12 m2/s | 300 | 6 | μm | Fig. 4, Sample 2 | [40 empty] | CCN1C=C[N+](=C1)C.FC(F)(F)S(=O)(=O)[N-]S(=O)(=O)C(F)(F)F | 391.31 | 1.39 | 91.19 | 0 | 4
mattea2019.pdf | PVA porous scaffold | Polymer | Interconnected Network |  | 3D | EMIM Tf2N |  | 1 | 0.8 | 10^-12 m2/s | 300 |  | nm | Fig. 5, Sample 3 | [40 empty] | CCN1C=C[N+](=C1)C.FC(F)(F)S(=O)(=O)[N-]S(=O)(=O)C(F)(F)F | 391.31 | 1.39 | 91.19 | 0 | 4
mattea2019.pdf | PVA porous scaffold | Polymer | Interconnected Network |  | 3D | EMIM Tf2N |  | 2 | 1.6 | 10^-12 m2/s | 300 |  | nm | Fig. 5, Sample 3-U | [40 empty] | CCN1C=C[N+](=C1)C.FC(F)(F)S(=O)(=O)[N-]S(=O)(=O)C(F)(F)F | 391.31 | 1.39 | 91.19 | 0 | 4
mattea2019.pdf | PVA porous scaffold | Polymer | Interconnected Network |  | 3D | BMIM BF4 |  | 0.5 | 0.4 | 10^-12 m2/s | 300 |  | nm | Fig. 6, Sample 4 | [40 empty] | CCCCN1C=C[N+](=C1)C.F[B-](F)(F)F | 226.03 | 2.41 | 8.81 | 0 | 0
mattea2019.pdf | PVA porous scaffold | Polymer | Interconnected Network |  | 3D | BMIM BF4 |  | 0.5 | 0.4 | 10^-12 m2/s | 300 |  | nm | Fig. 6, Sample 4-U | [40 empty] | CCCCN1C=C[N+](=C1)C.F[B-](F)(F)F | 226.03 | 2.41 | 8.81 | 0 | 0
merz2019.pdf | Carbon black matrix | Carbon | Interconnected Network |  | 2D | [Pyr13][Tf2N] |  | 6.9 |  | 10^-12 m2/s | 291.15 |  | nm | Figure 2 and text | [18 empty] | 254 | m2/g | [20 empty] | CCC[N+]1(C)CCCC1.FC(F)(F)S(=O)(=O)[N-]S(=O)(=O)C(F)(F)F | 408.39 | 2.7 | 82.38 | 0 | 4
merz2019.pdf | Carbon black matrix | Carbon | Interconnected Network |  | 2D | [Pyr13][Tf2N] |  | 8.9 |  | 10^-12 m2/s | 291.15 |  | nm | Figure 2 and text | [18 empty] | 254 | m2/g | [20 empty] | CCC[N+]1(C)CCCC1.FC(F)(F)S(=O)(=O)[N-]S(=O)(=O)C(F)(F)F | 408.39 | 2.7 | 82.38 | 0 | 4
Merz2021.pdf | Carbon black (CB) host | Carbon | Interconnected Network |  | 3D | [Pyr13][Tf2N] | 0.87 |  |  | 10^-12 m2/s | 303.15 | 7 | nm | Figure 2 and text (Deff = 8.7 × 10^-13 m2 s^-1, converted to 0.87 × 10^-12 m2/s) | [40 empty] | CCC[N+]1(C)CCCC1.FC(F)(F)S(=O)(=O)[N-]S(=O)(=O)C(F)(F)F | 408.39 | 2.7 | 82.38 | 0 | 4
Merz2021.pdf | Carbon black (CB) host | Carbon | Interconnected Network |  | 3D | [Pyr16][Tf2N] | 0.69 |  |  | 10^-12 m2/s | 303.15 | 7 | nm | Figure 2 and text (Deff = 6.9 × 10^-13 m2 s^-1, converted to 0.69 × 10^-12 m2/s) | [40 empty] | CCCCCC[N+]1(C)CCCC1.FC(F)(F)S(=O)(=O)[N-]S(=O)(=O)C(F)(F)F | 450.47 | 3.87 | 82.38 | 0 | 4
mirdrikvand2019.pdf | Capillaries in cordierite honeycomb monolith | Silica/Metal Oxide | Cylinder |  | 1D | Pyr13 [TFSI] | 1.4 |  |  | 10^-12 m2/s | 351.15 | 0.55 | nm | Figure 5 | [40 empty] | CCC[N+]1(C)CCCC1.FC(F)(F)S(=O)(=O)[N-]S(=O)(=O)C(F)(F)F | 408.39 | 2.7 | 82.38 | 0 | 4
mirdrikvand2019.pdf | Capillaries in cordierite honeycomb monolith | Silica/Metal Oxide | Cylinder |  | 1D | Pyr13 [TFSI] |  |  |  | 10^-12 m2/s | 293.15 | 0.55 | nm | Figure 6c | [40 empty] | CCC[N+]1(C)CCCC1.FC(F)(F)S(=O)(=O)[N-]S(=O)(=O)C(F)(F)F | 408.39 | 2.7 | 82.38 | 0 | 4
mirdrikvand2019.pdf | Capillaries in cordierite honeycomb monolith | Silica/Metal Oxide | Cylinder |  | 1D | Pyr13 [TFSI] |  |  |  | 10^-12 m2/s | 313.15 | 0.55 | nm | Figure 6c | [40 empty] | CCC[N+]1(C)CCCC1.FC(F)(F)S(=O)(=O)[N-]S(=O)(=O)C(F)(F)F | 408.39 | 2.7 | 82.38 | 0 | 4
mirdrikvand2019.pdf | Capillaries in cordierite honeycomb monolith | Silica/Metal Oxide | Cylinder |  | 1D | Pyr13 [TFSI] |  |  |  | 10^-12 m2/s | 333.15 | 0.55 | nm | Figure 6c | [40 empty] | CCC[N+]1(C)CCCC1.FC(F)(F)S(=O)(=O)[N-]S(=O)(=O)C(F)(F)F | 408.39 | 2.7 | 82.38 | 0 | 4
mirdrikvand2019.pdf | Capillaries in cordierite honeycomb monolith | Silica/Metal Oxide | Cylinder |  | 1D | Pyr13 [TFSI] |  |  |  | 10^-12 m2/s | 353.15 | 0.55 | nm | Figure 6c | [40 empty] | CCC[N+]1(C)CCCC1.FC(F)(F)S(=O)(=O)[N-]S(=O)(=O)C(F)(F)F | 408.39 | 2.7 | 82.38 | 0 | 4
mirdrikvand2019.pdf | Capillaries in cordierite honeycomb monolith | Silica/Metal Oxide | Cylinder |  | 1D | Pyr13 [TFSI] |  |  |  | 10^-12 m2/s | 373.15 | 0.55 | nm | Figure 6c | [40 empty] | CCC[N+]1(C)CCCC1.FC(F)(F)S(=O)(=O)[N-]S(=O)(=O)C(F)(F)F | 408.39 | 2.7 | 82.38 | 0 | 4
mirdrikvand2019.pdf | Capillaries in cordierite honeycomb monolith | Silica/Metal Oxide | Cylinder |  | 1D | Pyr13 [TFSI] |  |  |  | 10^-12 m2/s | 393.15 | 0.55 | nm | Figure 6c | [40 empty] | CCC[N+]1(C)CCCC1.FC(F)(F)S(=O)(=O)[N-]S(=O)(=O)C(F)(F)F | 408.39 | 2.7 | 82.38 | 0 | 4
mirdrikvand2019.pdf | Capillaries in cordierite honeycomb monolith | Silica/Metal Oxide | Cylinder |  | 1D | Pyr13 [TFSI] |  |  |  | 10^-12 m2/s | 413.15 | 0.55 | nm | Figure 6c | [40 empty] | CCC[N+]1(C)CCCC1.FC(F)(F)S(=O)(=O)[N-]S(=O)(=O)C(F)(F)F | 408.39 | 2.7 | 82.38 | 0 | 4
mirdrikvand2019.pdf | Capillaries in cordierite honeycomb monolith | Silica/Metal Oxide | Cylinder |  | 1D | Pyr13 [TFSI] |  |  |  | 10^-12 m2/s | 433.15 | 0.55 | nm | Figure 6c | [40 empty] | CCC[N+]1(C)CCCC1.FC(F)(F)S(=O)(=O)[N-]S(=O)(=O)C(F)(F)F | 408.39 | 2.7 | 82.38 | 0 | 4
mitra2017.pdf | non-methylated (TMOS) ionogel | Silica/Metal Oxide | Interconnected Network |  | 3D | [BMI][TFSI] |  | 0.71 | 0.55 | 10^-12 m2/s |  |  | nm | Table 2 | [40 empty] | CCCCN1C=C[N+](=C1)C.FC(F)(F)S(=O)(=O)[N-]S(=O)(=O)C(F)(F)F | 419.37 | 2.17 | 91.19 | 0 | 4
mitra2017.pdf | non-methylated (TMOS) ionogel | Silica/Metal Oxide | Interconnected Network |  | 3D | [BMI][TFSI] |  | 2.05 | 1.4 | 10^-12 m2/s |  |  | nm | Table 2 | [40 empty] | CCCCN1C=C[N+](=C1)C.FC(F)(F)S(=O)(=O)[N-]S(=O)(=O)C(F)(F)F | 419.37 | 2.17 | 91.19 | 0 | 4
mitra2017.pdf | methylated (TMOS/MTMS) ionogel | Silica/Metal Oxide | Interconnected Network |  | 3D | [BMI][TFSI] |  | 1.7 | 1.05 | 10^-12 m2/s |  |  | nm | Table 2 | [40 empty] | CCCCN1C=C[N+](=C1)C.FC(F)(F)S(=O)(=O)[N-]S(=O)(=O)C(F)(F)F | 419.37 | 2.17 | 91.19 | 0 | 4
Molecular-insights-on-confined-water-in-the-nanochannels-of-self-assembled-ionic-liquid-crystal.pdf | Self-assembled ionic liquid crystal (ILC) nanochannels | Other | Cylinder |  | 1D | Compound 1 (ammonium-based cation with BF4 anion) |  | 0.0001 | 0.0001 | 10^-12 m2/s | 300 | 0.9 | nm | Text and Figure 6 | [8 empty] | 0.39 | M | [30 empty] | [NH4+].F[B-](F)(F)F | 104.84 | 1.68 | 36.5 | 1 | 0
Molecular-insights-on-confined-water-in-the-nanochannels-of-self-assembled-ionic-liquid-crystal.pdf | Self-assembled ionic liquid crystal (ILC) nanochannels | Other | Cylinder |  | 1D | Compound 1 (ammonium-based cation with BF4 anion) |  | 0.001 | 0.001 | 10^-12 m2/s | 300 | 1.1 | nm | Text and Figure 6 | [8 empty] | 3.32 | M | [30 empty] | [NH4+].F[B-](F)(F)F | 104.84 | 1.68 | 36.5 | 1 | 0
Molecular-insights-on-confined-water-in-the-nanochannels-of-self-assembled-ionic-liquid-crystal.pdf | Self-assembled ionic liquid crystal (ILC) nanochannels | Other | Interconnected Network |  | 3D | Compound 1 (ammonium-based cation with BF4 anion) |  | 0.0001 | 0.0001 | 10^-12 m2/s | 300 |  | nm | Text and Figure 6 | [8 empty] | 0.39 | M | [30 empty] | [NH4+].F[B-](F)(F)F | 104.84 | 1.68 | 36.5 | 1 | 0
Molecular-insights-on-confined-water-in-the-nanochannels-of-self-assembled-ionic-liquid-crystal.pdf | Self-assembled ionic liquid crystal (ILC) nanochannels | Other | Interconnected Network |  | 3D | Compound 1 (ammonium-based cation with BF4 anion) |  | 0.001 | 0.001 | 10^-12 m2/s | 300 |  | nm | Text and Figure 6 | [8 empty] | 3.32 | M | [30 empty] | [NH4+].F[B-](F)(F)F | 104.84 | 1.68 | 36.5 | 1 | 0
molecular-understanding-of-bilayer-structural-transition-of-co2-at-the-ionic-liquid-carbon-nanotube-electrode-interface.pdf | Carbon nanotube electrode | Carbon | Cylinder |  | 1D | [Bmim+][Tf2N-] |  | 0.5 |  | 10^-12 m2/s | 300 | 2 | nm | Figure 13 and text (r=20Å, φ=0V) | [40 empty] | CCCCN1C=C[N+](=C1)C.FC(F)(F)S(=O)(=O)[N-]S(=O)(=O)C(F)(F)F | 419.37 | 2.17 | 91.19 | 0 | 4
molecular-understanding-of-bilayer-structural-transition-of-co2-at-the-ionic-liquid-carbon-nanotube-electrode-interface.pdf | Carbon nanotube electrode | Carbon | Cylinder |  | 1D | [Bmim+][Tf2N-] |  | 1.2 |  | 10^-12 m2/s | 300 | 2 | nm | Figure 13 and text (r=20Å, φ=-10V) | [40 empty] | CCCCN1C=C[N+](=C1)C.FC(F)(F)S(=O)(=O)[N-]S(=O)(=O)C(F)(F)F | 419.37 | 2.17 | 91.19 | 0 | 4
molecular-understanding-of-bilayer-structural-transition-of-co2-at-the-ionic-liquid-carbon-nanotube-electrode-interface.pdf | Carbon nanotube electrode | Carbon | Cylinder |  | 1D | [Bmim+][Tf2N-] |  | 1.8 |  | 10^-12 m2/s | 300 | 2 | nm | Figure 13 and text (r=20Å, φ=-50V) | [40 empty] | CCCCN1C=C[N+](=C1)C.FC(F)(F)S(=O)(=O)[N-]S(=O)(=O)C(F)(F)F | 419.37 | 2.17 | 91.19 | 0 | 4
molecular-understanding-of-bilayer-structural-transition-of-co2-at-the-ionic-liquid-carbon-nanotube-electrode-interface.pdf | Carbon nanotube electrode | Carbon | Cylinder |  | 1D | [Bmim+][Tf2N-] |  | 1.5 |  | 10^-12 m2/s | 300 | 3.5 | nm | Figure 13 and text (r=35Å, φ=0V) | [40 empty] | CCCCN1C=C[N+](=C1)C.FC(F)(F)S(=O)(=O)[N-]S(=O)(=O)C(F)(F)F | 419.37 | 2.17 | 91.19 | 0 | 4
molecular-understanding-of-bilayer-structural-transition-of-co2-at-the-ionic-liquid-carbon-nanotube-electrode-interface.pdf | Carbon nanotube electrode | Carbon | Cylinder |  | 1D | [Bmim+][Tf2N-] |  | 2.5 |  | 10^-12 m2/s | 300 | 3.5 | nm | Figure 13 and text (r=35Å, φ=-10V) | [40 empty] | CCCCN1C=C[N+](=C1)C.FC(F)(F)S(=O)(=O)[N-]S(=O)(=O)C(F)(F)F | 419.37 | 2.17 | 91.19 | 0 | 4
molecular-understanding-of-bilayer-structural-transition-of-co2-at-the-ionic-liquid-carbon-nanotube-electrode-interface.pdf | Carbon nanotube electrode | Carbon | Cylinder |  | 1D | [Bmim+][Tf2N-] |  | 4.5 |  | 10^-12 m2/s | 300 | 3.5 | nm | Figure 13 and text (r=35Å, φ=-50V) | [40 empty] | CCCCN1C=C[N+](=C1)C.FC(F)(F)S(=O)(=O)[N-]S(=O)(=O)C(F)(F)F | 419.37 | 2.17 | 91.19 | 0 | 4
molecular-understanding-of-bilayer-structural-transition-of-co2-at-the-ionic-liquid-carbon-nanotube-electrode-interface.pdf | Carbon nanotube electrode | Carbon | Cylinder |  | 1D | [Bmim+][Tf2N-] |  | 2 |  | 10^-12 m2/s | 300 | 5 | nm | Figure 13 and text (r=50Å, φ=0V) | [40 empty] | CCCCN1C=C[N+](=C1)C.FC(F)(F)S(=O)(=O)[N-]S(=O)(=O)C(F)(F)F | 419.37 | 2.17 | 91.19 | 0 | 4
molecular-understanding-of-bilayer-structural-transition-of-co2-at-the-ionic-liquid-carbon-nanotube-electrode-interface.pdf | Carbon nanotube electrode | Carbon | Cylinder |  | 1D | [Bmim+][Tf2N-] |  | 2.8 |  | 10^-12 m2/s | 300 | 5 | nm | Figure 13 and text (r=50Å, φ=-10V) | [40 empty] | CCCCN1C=C[N+](=C1)C.FC(F)(F)S(=O)(=O)[N-]S(=O)(=O)C(F)(F)F | 419.37 | 2.17 | 91.19 | 0 | 4
molecular-understanding-of-bilayer-structural-transition-of-co2-at-the-ionic-liquid-carbon-nanotube-electrode-interface.pdf | Carbon nanotube electrode | Carbon | Cylinder |  | 1D | [Bmim+][Tf2N-] |  | 7.5 |  | 10^-12 m2/s | 300 | 5 | nm | Figure 13 and text (r=50Å, φ=-50V) | [40 empty] | CCCCN1C=C[N+](=C1)C.FC(F)(F)S(=O)(=O)[N-]S(=O)(=O)C(F)(F)F | 419.37 | 2.17 | 91.19 | 0 | 4
molecules-30-01004-v2.pdf | PIL@TpPa composite membrane | MOF/COF | Cylinder | -SO3H | 1D | VIPS (1-vinyl-3-(3-sulfopropyl)-imidazolium methanesulfonate) |  | 4.66 | 19.5 | 10^-12 m2/s |  |  | nm | Page 11 chart (b) | [18 empty] | 850 | m2/g | [20 empty] | C=Cn1cc[n+](CCCS(=O)(=O)O)c1.CS(=O)(=O)[O-] | 312.37 | -0.68 | 120.38 | 1 | 5
molecules-30-01004-v2.pdf | PIL@TpPaSO3H composite membrane | MOF/COF | Cylinder | -SO3H | 1D | VIPS (1-vinyl-3-(3-sulfopropyl)-imidazolium methanesulfonate) |  | 12.9 | 77.5 | 10^-12 m2/s |  |  | nm | Page 11 chart (c) | [18 empty] | 101 | m2/g | [20 empty] | C=Cn1cc[n+](CCCS(=O)(=O)O)c1.CS(=O)(=O)[O-] | 312.37 | -0.68 | 120.38 | 1 | 5
molecules-30-01004-v2.pdf | PIL@TpBD(SO3H)2 composite membrane | MOF/COF | Cylinder | -SO3H | 1D | VIPS (1-vinyl-3-(3-sulfopropyl)-imidazolium methanesulfonate) |  | 13.4 | 81.4 | 10^-12 m2/s |  |  | nm | Page 11 chart (d) | [18 empty] | 78 | m2/g | [20 empty] | C=Cn1cc[n+](CCCS(=O)(=O)O)c1.CS(=O)(=O)[O-] | 312.37 | -0.68 | 120.38 | 1 | 5
monk2011.pdf | CMK-3 nanoporous carbon | Carbon | Interconnected Network |  | 3D | [dmim+][Cl-] | 3.3 |  |  | 10^-12 m2/s | 425 | 1.8 | nm | Chart inset (Figure 8) | [40 empty] | CN1C=C[N+](=C1)C.[Cl-] | 132.59 | -3.15 | 8.81 | 0 | 0
monk2011.pdf | CMK-3 nanoporous carbon | Carbon | Interconnected Network |  | 3D | [dmim+][Cl-] | 2.5 |  |  | 10^-12 m2/s | 425 | 1.8 | nm | Chart inset (Figure 8) | [40 empty] | CN1C=C[N+](=C1)C.[Cl-] | 132.59 | -3.15 | 8.81 | 0 | 0
monk2011.pdf | CMK-3 nanoporous carbon | Carbon | Interconnected Network |  | 3D | [dmim+][Cl-] | 2.2 |  |  | 10^-12 m2/s | 425 | 1.2 | nm | Chart inset (Figure 8) | [40 empty] | CN1C=C[N+](=C1)C.[Cl-] | 132.59 | -3.15 | 8.81 | 0 | 0
monk2011.pdf | CMK-3 nanoporous carbon | Carbon | Interconnected Network |  | 3D | [dmim+][Cl-] | 1.5 |  |  | 10^-12 m2/s | 425 | 1.2 | nm | Chart inset (Figure 8) | [40 empty] | CN1C=C[N+](=C1)C.[Cl-] | 132.59 | -3.15 | 8.81 | 0 | 0
monk2011.pdf | CMK-3 nanoporous carbon | Carbon | Interconnected Network |  | 3D | [dmim+][Cl-] | 1.2 |  |  | 10^-12 m2/s | 425 | 0.9 | nm | Chart inset (Figure 8) | [40 empty] | CN1C=C[N+](=C1)C.[Cl-] | 132.59 | -3.15 | 8.81 | 0 | 0
monk2011.pdf | CMK-3 nanoporous carbon | Carbon | Interconnected Network |  | 3D | [dmim+][Cl-] | 0 |  |  | 10^-12 m2/s | 425 | 0.9 | nm | Chart inset (Figure 8) | [40 empty] | CN1C=C[N+](=C1)C.[Cl-] | 132.59 | -3.15 | 8.81 | 0 | 0
nanoconfinement-of-carbon-dioxide-within-interfacial-aqueous-ionic-liquid-systems.pdf | Hydrophilic silica nanopores | Silica/Metal Oxide | Cylinder | -OH | 1D |  | 0.9 |  |  | 10^-12 m2/s | 298 | 3 | nm | Figure 2 and text
nanoconfinement-of-carbon-dioxide-within-interfacial-aqueous-ionic-liquid-systems.pdf | Hydrophilic silica nanopores | Silica/Metal Oxide | Cylinder | -OH | 1D |  | 1.1 |  |  | 10^-12 m2/s | 298 | 5 | nm | Figure 2 and text
nanoconfinement-of-carbon-dioxide-within-interfacial-aqueous-ionic-liquid-systems.pdf | Hydrophilic silica nanopores | Silica/Metal Oxide | Cylinder | -OH | 1D |  | 1.9 |  |  | 10^-12 m2/s | 298 | 8 | nm | Figure 2 and text
nanoconfinement-of-carbon-dioxide-within-interfacial-aqueous-ionic-liquid-systems.pdf | Hydrophobic silica nanopores with [EMIM][TFSI] | Silica/Metal Oxide | Cylinder | -OH, TMS | 1D | [EMIM][TFSI] |  | 0.031 | 0.015 | 10^-12 m2/s | 298 | 3 | nm | Figure 5a and text | [40 empty] | CCN1C=C[N+](=C1)C.FC(F)(F)S(=O)(=O)[N-]S(=O)(=O)C(F)(F)F | 391.31 | 1.39 | 91.19 | 0 | 4
nanoconfinement-of-carbon-dioxide-within-interfacial-aqueous-ionic-liquid-systems.pdf | Hydrophobic silica nanopores with [OMIM][TFSI] | Silica/Metal Oxide | Cylinder | -OH, TMS | 1D | [OMIM][TFSI] |  |  |  | 10^-12 m2/s | 298 | 3 | nm | Figure 5b and text | [40 empty] | CCCCCCCCN1C=C[N+](=C1)C.FC(F)(F)S(=O)(=O)[N-]S(=O)(=O)C(F)(F)F | 475.48 | 3.73 | 91.19 | 0 | 4
nasimi2018.pdf | Graphene oxide (GO) nanosheets | Carbon | Slit | -OH | 2D | [BMIM][BF4] |  | 0.75844 | 0.59754 | 10^-12 m2/s | 300 | 6.4 | nm | Table 2 | [40 empty] | CCCCN1C=C[N+](=C1)C.F[B-](F)(F)F | 226.03 | 2.41 | 8.81 | 0 | 0
nasimi2018.pdf | Graphene oxide (GO) nanosheets | Carbon | Slit | -OH | 2D | [BMIM][BF4] |  | 0.014853 | 0.011521 | 10^-12 m2/s | 300 | 2 | nm | Table 2 | [40 empty] | CCCCN1C=C[N+](=C1)C.F[B-](F)(F)F | 226.03 | 2.41 | 8.81 | 0 | 0
nasimi2018.pdf | Graphene oxide (GO) nanosheets | Carbon | Slit | -OH | 2D | [EMIM][BF4] |  | 0.011912 | 0.00083242 | 10^-12 m2/s | 300 | 2 | nm | Table 5 | [40 empty] | CCN1C=C[N+](=C1)C.F[B-](F)(F)F | 197.97 | 1.63 | 8.81 | 0 | 0
nasimi2018.pdf | Graphene oxide (GO) nanosheets | Carbon | Slit | -OH | 2D | [BMIM][BF4] |  | 0.011912 | 0.011026 | 10^-12 m2/s | 300 | 2 | nm | Table 5 | [40 empty] | CCCCN1C=C[N+](=C1)C.F[B-](F)(F)F | 226.03 | 2.41 | 8.81 | 0 | 0
nasimi2018.pdf | Graphene oxide (GO) nanosheets | Carbon | Slit | -OH | 2D | [EMIM][BF4] |  | 0.01433122 | 0.00834242 | 10^-12 m2/s | 300 | 2 | nm | Table 5 | [40 empty] | CCN1C=C[N+](=C1)C.F[B-](F)(F)F | 197.97 | 1.63 | 8.81 | 0 | 0
nasimi2018.pdf | Graphene oxide (GO) nanosheets | Carbon | Slit | -OH | 2D | [BMIM][BF4] |  | 0.029259 | 0.025084 | 10^-12 m2/s | 300 | 2 | nm | Table 5 | [40 empty] | CCCCN1C=C[N+](=C1)C.F[B-](F)(F)F | 226.03 | 2.41 | 8.81 | 0 | 0
nasimi2018.pdf | Graphene oxide (GO) nanosheets | Carbon | Slit | -OH | 2D | [EMIM][PF6] |  | 0.0099668 | 2.86 | 10^-12 m2/s | 300 | 2 | nm | Table 8 | [40 empty] | CCN1C=C[N+](=C1)C.F[P-](F)(F)(F)(F)F | 256.13 | 3.71 | 8.81 | 0 | 0
nasimi2018.pdf | Graphene oxide (GO) nanosheets | Carbon | Slit | -OH | 2D | [EMIM][BF4] |  | 0.0023812 | 0.0011222 | 10^-12 m2/s | 300 | 2 | nm | Table 8 | [40 empty] | CCN1C=C[N+](=C1)C.F[B-](F)(F)F | 197.97 | 1.63 | 8.81 | 0 | 0
nasimi2018.pdf | Graphene oxide (GO) nanosheets | Carbon | Slit | -OH | 2D | [EMIM][PF6] |  | 0.01433122 | 0.01142863 | 10^-12 m2/s | 300 | 2 | nm | Table 8 | [40 empty] | CCN1C=C[N+](=C1)C.F[P-](F)(F)(F)(F)F | 256.13 | 3.71 | 8.81 | 0 | 0
nasimi2018.pdf | Graphene oxide (GO) nanosheets | Carbon | Slit | -OH | 2D | [EMIM][BF4] |  | 0.01552176 | 0.011422 | 10^-12 m2/s | 300 | 2 | nm | Table 8 | [40 empty] | CCN1C=C[N+](=C1)C.F[B-](F)(F)F | 197.97 | 1.63 | 8.81 | 0 | 0
nayeri2014.pdf | Silica gels (ionogels) | Silica/Metal Oxide | Interconnected Network |  | 3D | C6C1ImTFSI |  | 0.8 | 0.6 | 10^-12 m2/s | 298 |  | nm | Fig. 3A | [18 empty] | 820 | m2/g | [20 empty] | CCCCCCN1C=C[N+](=C1)C.FC(F)(F)S(=O)(=O)[N-]S(=O)(=O)C(F)(F)F | 447.42 | 2.95 | 91.19 | 0 | 4
nayeri2014.pdf | Silica gels (ionogels) | Silica/Metal Oxide | Interconnected Network |  | 3D | C6C1ImTFSI |  | 1.2 | 1 | 10^-12 m2/s | 298 |  | nm | Fig. 3A | [18 empty] | 610 | m2/g | [20 empty] | CCCCCCN1C=C[N+](=C1)C.FC(F)(F)S(=O)(=O)[N-]S(=O)(=O)C(F)(F)F | 447.42 | 2.95 | 91.19 | 0 | 4
nayeri2014.pdf | Silica gels (ionogels) | Silica/Metal Oxide | Interconnected Network |  | 3D | C6C1ImTFSI |  | 1.5 | 1.3 | 10^-12 m2/s | 298 |  | nm | Fig. 3A | [18 empty] | 710 | m2/g | [20 empty] | CCCCCCN1C=C[N+](=C1)C.FC(F)(F)S(=O)(=O)[N-]S(=O)(=O)C(F)(F)F | 447.42 | 2.95 | 91.19 | 0 | 4
nayeri2014.pdf | Silica gels (ionogels) | Silica/Metal Oxide | Interconnected Network |  | 3D | C6C1ImTFSI |  | 1.8 | 1.6 | 10^-12 m2/s | 298 |  | nm | Fig. 3A | [18 empty] | 800 | m2/g | [20 empty] | CCCCCCN1C=C[N+](=C1)C.FC(F)(F)S(=O)(=O)[N-]S(=O)(=O)C(F)(F)F | 447.42 | 2.95 | 91.19 | 0 | 4
neves2011.pdf | Nafion/BMIM+ modified membrane | Polymer | Interconnected Network | -SO3H | 3D | BMIM+BF4- | 0.9 |  |  | 10^-11 m2/s | 296.15 |  | nm | Table 2 | [40 empty] | CCCCN1C=C[N+](=C1)C.F[B-](F)(F)F | 226.03 | 2.41 | 8.81 | 0 | 0
neves2011.pdf | Nafion/TMPA+ modified membrane | Polymer | Interconnected Network | -SO3H | 3D | TMPA+Cl- | 0.9 |  |  | 10^-11 m2/s | 296.15 |  | nm | Table 2 | [40 empty] | CCC[N+](C)(C)C.[Cl-] | 137.65 | -1.89 | 0 | 0 | 0
neves2011.pdf | Nafion/DTA+ modified membrane | Polymer | Interconnected Network | -SO3H | 3D | DTA+Cl- | 13 |  |  | 10^-11 m2/s | 296.15 |  | nm | Table 2 | [40 empty] | CCCCCCCCCCCC[N+](C)(C)C.[Cl-] | 263.9 | 1.62 | 0 | 0 | 0
noferini2020.pdf | Porous glass VP (Varapor-100) | Silica/Metal Oxide | Interconnected Network | -OH | 3D | EmimAc | 6 |  |  | 10^-12 m2/s | 373 | 13.5 | nm | Figure 4c and text | [18 empty] | 116 | m2/g | [20 empty] | CCN1C=C[N+](=C1)C.CC(=O)[O-] | 170.21 | -0.91 | 48.94 | 0 | 2
noferini2020.pdf | Porous glass AGC (AGC-40) | Silica/Metal Oxide | Interconnected Network | -OH | 3D | EmimAc | 9 |  |  | 10^-12 m2/s | 373 | 5 | nm | Figure 4c and text | [18 empty] | 215 | m2/g | [20 empty] | CCN1C=C[N+](=C1)C.CC(=O)[O-] | 170.21 | -0.91 | 48.94 | 0 | 2
ntim2020.pdf | Gold electrodes (Au(111)) confined system | Other | Slit |  | 2D | [BMIM][BF4] | 20 |  |  | 10^-12 m2/s | 298 | 0 | nm | Fig. 5 | [40 empty] | CCCCN1C=C[N+](=C1)C.F[B-](F)(F)F | 226.03 | 2.41 | 8.81 | 0 | 0
ntim2020.pdf | Gold electrodes (Au(111)) confined system | Other | Slit |  | 2D | [BMIM][BF4] | 18 |  |  | 10^-12 m2/s | 298 | 2 | nm | Fig. 5 | [40 empty] | CCCCN1C=C[N+](=C1)C.F[B-](F)(F)F | 226.03 | 2.41 | 8.81 | 0 | 0
ntim2020.pdf | Gold electrodes (Au(111)) confined system | Other | Slit |  | 2D | [BMIM][BF4] | 15 |  |  | 10^-12 m2/s | 298 | 4 | nm | Fig. 5 | [40 empty] | CCCCN1C=C[N+](=C1)C.F[B-](F)(F)F | 226.03 | 2.41 | 8.81 | 0 | 0
ntim2020.pdf | Gold electrodes (Au(111)) confined system | Other | Slit |  | 2D | [BMIM][BF4] | 12 |  |  | 10^-12 m2/s | 298 | 6 | nm | Fig. 5 | [40 empty] | CCCCN1C=C[N+](=C1)C.F[B-](F)(F)F | 226.03 | 2.41 | 8.81 | 0 | 0
ntim2020.pdf | Gold electrodes (Au(111)) confined system | Other | Slit |  | 2D | [BMIM][BF4] | 9 |  |  | 10^-12 m2/s | 298 | 8 | nm | Fig. 5 | [40 empty] | CCCCN1C=C[N+](=C1)C.F[B-](F)(F)F | 226.03 | 2.41 | 8.81 | 0 | 0
ntim2020.pdf | Gold electrodes (Au(111)) confined system | Other | Slit |  | 2D | [BMIM][BF4] | 7 |  |  | 10^-12 m2/s | 298 | 10 | nm | Fig. 5 | [40 empty] | CCCCN1C=C[N+](=C1)C.F[B-](F)(F)F | 226.03 | 2.41 | 8.81 | 0 | 0
okada2013.pdf | Slit graphite pore models | Carbon | Slit |  | 2D | EMITFSI |  | 0.09 | 0.08 | 10^-12 m2/s | 300 | 1.6 | nm | Table 1 | [40 empty] | CCN1C=C[N+](=C1)C.FC(F)(F)S(=O)(=O)[N-]S(=O)(=O)C(F)(F)F | 391.31 | 1.39 | 91.19 | 0 | 4
okada2013.pdf | Slit graphite pore models | Carbon | Slit |  | 2D | EMITFSI |  | 0.16 | 0.12 | 10^-12 m2/s | 300 | 2.8 | nm | Table 1 | [40 empty] | CCN1C=C[N+](=C1)C.FC(F)(F)S(=O)(=O)[N-]S(=O)(=O)C(F)(F)F | 391.31 | 1.39 | 91.19 | 0 | 4
okada2013.pdf | Slit graphite pore models | Carbon | Slit |  | 2D | EMITFSI |  | 2.5 | 1.5 | 10^-12 m2/s | 300 | 4 | nm | Table 1 | [40 empty] | CCN1C=C[N+](=C1)C.FC(F)(F)S(=O)(=O)[N-]S(=O)(=O)C(F)(F)F | 391.31 | 1.39 | 91.19 | 0 | 4
okada2013.pdf | Slit graphite pore models | Carbon | Slit |  | 2D | EMITFSI/PC |  | 0.1 | 0.09 | 10^-12 m2/s | 300 | 1.6 | nm | Table 1 | [40 empty] | CCN1C=C[N+](=C1)C.FC(F)(F)S(=O)(=O)[N-]S(=O)(=O)C(F)(F)F.CC1COC(=O)O1 | 493.4 | 1.93 | 126.72 | 0 | 7
okada2013.pdf | Slit graphite pore models | Carbon | Slit |  | 2D | EMITFSI/PC |  | 0.16 | 0.15 | 10^-12 m2/s | 300 | 2.8 | nm | Table 1 | [40 empty] | CCN1C=C[N+](=C1)C.FC(F)(F)S(=O)(=O)[N-]S(=O)(=O)C(F)(F)F.CC1COC(=O)O1 | 493.4 | 1.93 | 126.72 | 0 | 7
okada2013.pdf | Slit graphite pore models | Carbon | Slit |  | 2D | EMITFSI/PC |  | 20.2 | 12.5 | 10^-12 m2/s | 300 | 4 | nm | Table 1 | [40 empty] | CCN1C=C[N+](=C1)C.FC(F)(F)S(=O)(=O)[N-]S(=O)(=O)C(F)(F)F.CC1COC(=O)O1 | 493.4 | 1.93 | 126.72 | 0 | 7
ordikhaniseyedlar2019.pdf | Vycor porous glass | Silica/Metal Oxide | Interconnected Network | -OH | 3D | Bmim Tf2N | 0.003 |  |  | 10^-12 m2/s | 312 | 4 | nm | Figure 1 and text | [40 empty] | CCCCN1C=C[N+](=C1)C.FC(F)(F)S(=O)(=O)[N-]S(=O)(=O)C(F)(F)F | 419.37 | 2.17 | 91.19 | 0 | 4
oscillation-charging-dynamics-in-nanopore-supercapacitors-with-organic-electrolyte.pdf | slit nanopores | Carbon | Slit |  | 1D | [EMIM][BF4] |  | 0.512 | 0.472 | 10^-12 m2/s | 298 | 0.7 | nm | Figure 2d | [40 empty] | CCN1C=C[N+](=C1)C.F[B-](F)(F)F | 197.97 | 1.63 | 8.81 | 0 | 0
oscillation-charging-dynamics-in-nanopore-supercapacitors-with-organic-electrolyte.pdf | slit nanopores | Carbon | Slit |  | 1D | [EMIM][BF4] |  | 0.384 | 0.354 | 10^-12 m2/s | 298 | 0.8 | nm | Figure 2d | [40 empty] | CCN1C=C[N+](=C1)C.F[B-](F)(F)F | 197.97 | 1.63 | 8.81 | 0 | 0
oscillation-charging-dynamics-in-nanopore-supercapacitors-with-organic-electrolyte.pdf | slit nanopores | Carbon | Slit |  | 1D | [EMIM][BF4] |  | 1.28 | 1.18 | 10^-12 m2/s | 298 | 0.9 | nm | Figure 2d | [40 empty] | CCN1C=C[N+](=C1)C.F[B-](F)(F)F | 197.97 | 1.63 | 8.81 | 0 | 0
oscillation-charging-dynamics-in-nanopore-supercapacitors-with-organic-electrolyte.pdf | slit nanopores | Carbon | Slit |  | 1D | [EMIM][BF4] |  | 0.512 | 0.472 | 10^-12 m2/s | 298 | 1 | nm | Figure 2d | [40 empty] | CCN1C=C[N+](=C1)C.F[B-](F)(F)F | 197.97 | 1.63 | 8.81 | 0 | 0
oscillation-charging-dynamics-in-nanopore-supercapacitors-with-organic-electrolyte.pdf | slit nanopores | Carbon | Slit |  | 1D | [EMIM][BF4] |  | 0.768 | 0.708 | 10^-12 m2/s | 298 | 1.2 | nm | Figure 2d | [40 empty] | CCN1C=C[N+](=C1)C.F[B-](F)(F)F | 197.97 | 1.63 | 8.81 | 0 | 0
osti2020.pdf | Ordered mesoporous carbon | Carbon | Interconnected Network |  | 3D | [bmim+][Tf2N-] |  |  |  | 10^-12 m2/s | 290 | 8.8 | nm | Text reference to Chathoth et al. 2012 | [40 empty] | CCCCN1C=C[N+](=C1)C.FC(F)(F)S(=O)(=O)[N-]S(=O)(=O)C(F)(F)F | 419.37 | 2.17 | 91.19 | 0 | 4
osti2020.pdf | Ordered mesoporous carbon | Carbon | Interconnected Network |  | 3D | [H2NC(dma)2][BETI] |  |  |  | 10^-12 m2/s |  | 8.8 | nm | Text reference to Chathoth et al. 2013 | [40 empty] | CN(C)C(=[NH2+])N(C)C.FC(F)(F)C(F)(F)S(=O)(=O)[N-]S(=O)(=O)C(F)(F)C(F)(F)F | 496.35 | 0.55 | 114.45 | 1 | 4
osti2020.pdf | Onion-like carbon | Carbon | Interconnected Network |  | 3D | [EMIM][Tf2N] |  | 2.83 |  | 10^-10 m2/s |  | 5 | nm | Text reference to Van Aken et al. 2014 | [40 empty] | CCN1C=C[N+](=C1)C.FC(F)(F)S(=O)(=O)[N-]S(=O)(=O)C(F)(F)F | 391.31 | 1.39 | 91.19 | 0 | 4
osti2020.pdf | Onion-like carbon | Carbon | Interconnected Network |  | 3D | [HMIM][Tf2N] |  | 2.32 |  | 10^-10 m2/s |  | 5 | nm | Text reference to Van Aken et al. 2014 | [40 empty] | CCCCCCN1C=C[N+](=C1)C.FC(F)(F)S(=O)(=O)[N-]S(=O)(=O)C(F)(F)F | 447.42 | 2.95 | 91.19 | 0 | 4
osti2020.pdf | Onion-like carbon | Carbon | Interconnected Network |  | 3D | [BMIH][Tf2N] |  | 0.92 |  | 10^-10 m2/s |  | 5 | nm | Text reference to Van Aken et al. 2014 | [40 empty] | CCCCn1cc[nH+]c1.FC(F)(F)S(=O)(=O)[N-]S(=O)(=O)C(F)(F)F | 405.34 | 2.16 | 101.45 | 0 | 4
osti2020.pdf | SiC-derived carbon | Carbon | Interconnected Network |  | 3D | C2mimTFSI |  | 2.83 |  | 10^-10 m2/s |  | 0.8 | nm | Text reference to Dyatkin et al. 2018 | [40 empty] | CCC[N+]1(C)CCCC1.FC(F)(F)S(=O)(=O)[N-]S(=O)(=O)C(F)(F)F | 408.39 | 2.7 | 82.38 | 0 | 4
osti2020.pdf | SiC-derived carbon | Carbon | Interconnected Network |  | 3D | C4mimTFSI |  | 2.32 |  | 10^-10 m2/s |  | 0.8 | nm | Text reference to Dyatkin et al. 2018 | [40 empty] | CCCCN1C=C[N+](=C1)C.FC(F)(F)S(=O)(=O)[N-]S(=O)(=O)C(F)(F)F | 419.37 | 2.17 | 91.19 | 0 | 4
osti2020.pdf | SiC-derived carbon | Carbon | Interconnected Network |  | 3D | C6mimTFSI |  | 0.92 |  | 10^-10 m2/s |  | 0.8 | nm | Text reference to Dyatkin et al. 2018 | [40 empty] | CCCCCCN1C=C[N+](=C1)C.FC(F)(F)S(=O)(=O)[N-]S(=O)(=O)C(F)(F)F | 447.42 | 2.95 | 91.19 | 0 | 4
osti2020.pdf | Mo2C-derived carbon | Carbon | Interconnected Network |  | 3D | [BMIm+][Tf2N-] |  | 0.5 |  | 10^-10 m2/s |  | 0.7 | nm | Figure 14a from chart data | [40 empty] | CCCCN1C=C[N+](=C1)C.FC(F)(F)S(=O)(=O)[N-]S(=O)(=O)C(F)(F)F | 419.37 | 2.17 | 91.19 | 0 | 4
osti2020.pdf | Onion-like carbon | Carbon | Interconnected Network |  | 3D | EmimTFSI |  | 1.49 |  | 10^-10 m2/s |  | 5 | nm | Figure 15c from chart data | [40 empty] | CCN1C=C[N+](=C1)C.FC(F)(F)S(=O)(=O)[N-]S(=O)(=O)C(F)(F)F | 391.31 | 1.39 | 91.19 | 0 | 4
osti2020.pdf | Onion-like carbon | Carbon | Interconnected Network |  | 3D | EmimTFSI:EmimBF4 (8:2) |  | 1.45 |  | 10^-10 m2/s |  | 5 | nm | Figure 15c from chart data | [40 empty] | CCN1C=C[N+](=C1)C.FC(F)(F)S(=O)(=O)[N-]S(=O)(=O)C(F)(F)F.F[B-](F)(F)F | 478.12 | 2.69 | 91.19 | 0 | 4
osti2020.pdf | Onion-like carbon | Carbon | Interconnected Network |  | 3D | EmimBF4 |  | 1.6 |  | 10^-10 m2/s |  | 5 | nm | Figure 15c from chart data | [40 empty] | CCN1C=C[N+](=C1)C.F[B-](F)(F)F | 197.97 | 1.63 | 8.81 | 0 | 0
osti2020.pdf | Ti3C2Tx MXene | Other | Slit | F, OH, O | 2D | Water |  |  |  | 10^-12 m2/s |  | 1.23 | nm | Text reference to Osti et al. 2016 | [40 empty] | O | 18.02 | -0.82 | 31.5 | 0 | 0
osti2020.pdf | Ti3C2Tx MXene | Other | Slit | F, OH, O | 2D | Water |  |  |  | 10^-12 m2/s |  |  | nm | Figure 20c from chart data | [40 empty] | O | 18.02 | -0.82 | 31.5 | 0 | 0
osti2020.pdf | Ti3C2Tx MXene | Other | Slit | F, OH, O | 2D | [EMIm+][Tf2N-] |  | 0.42 |  | 10^-10 m2/s |  |  | nm | Text reference to Osti et al. 2018 | [40 empty] | CCN1C=C[N+](=C1)C.FC(F)(F)S(=O)(=O)[N-]S(=O)(=O)C(F)(F)F | 391.31 | 1.39 | 91.19 | 0 | 4
osti2020.pdf | Ti3C2Tx MXene | Other | Slit | F, OH, O | 2D | Water |  |  |  | 10^-12 m2/s |  |  | nm | Figure 16c from chart data | [40 empty] | O | 18.02 | -0.82 | 31.5 | 0 | 0
otero-mato2020.pdf | Implicit carbon walls (simulating graphene) | Carbon | Slit |  | 2D | EAN |  |  | 7.3 | 10^-12 m2/s | 300 | 8 | nm | Text: 'bulk simulation (around 7.3 Å²/ns)' | [40 empty] | CC[NH3+].[O-][N+](=O)[O-] | 108.1 | -0.99 | 93.84 | 1 | 3
otero-mato2020.pdf | Implicit carbon walls (simulating graphene) | Carbon | Slit |  | 2D | EAN |  |  | 7.8 | 10^-12 m2/s | 300 | 8 | nm | Text: 'simulation with slit size of 8 nm at ca. 7.8 Å²/ns' | [40 empty] | CC[NH3+].[O-][N+](=O)[O-] | 108.1 | -0.99 | 93.84 | 1 | 3
otero-mato2020.pdf | Implicit carbon walls (simulating graphene) | Carbon | Slit |  | 2D | EAN |  |  | 1.3 | 10^-12 m2/s | 300 | 1 | nm | Text: 'diffusion coefficients monotonically increase from ca. 1.3 Å²/ns' for low slit sizes | [40 empty] | CC[NH3+].[O-][N+](=O)[O-] | 108.1 | -0.99 | 93.84 | 1 | 3
otero-mato2020.pdf | Implicit carbon walls (simulating graphene) | Carbon | Slit |  | 2D | EAN |  |  | 0.8 | 10^-12 m2/s | 300 | 1.7 | nm | Text: 'average value (ca. 0.8 Å²/ns)' for simulation with 1.7 nm slit | [40 empty] | CC[NH3+].[O-][N+](=O)[O-] | 108.1 | -0.99 | 93.84 | 1 | 3
otero-mato2020.pdf | Implicit carbon walls (simulating graphene) | Carbon | Slit |  | 2D | EAN |  |  | 0.9 | 10^-12 m2/s | 300 | 25 | nm | Chart data from page 35: L_xy⁻¹=0.04 nm⁻¹ corresponds to L_xy=25 nm, D=0.9 Å²/ns | [40 empty] | CC[NH3+].[O-][N+](=O)[O-] | 108.1 | -0.99 | 93.84 | 1 | 3
otero-mato2020.pdf | Implicit carbon walls (simulating graphene) | Carbon | Slit |  | 2D | EAN |  |  | 0.7 | 10^-12 m2/s | 300 | 20 | nm | Chart data from page 35: L_xy⁻¹=0.05 nm⁻¹ corresponds to L_xy=20 nm, D=0.7 Å²/ns | [40 empty] | CC[NH3+].[O-][N+](=O)[O-] | 108.1 | -0.99 | 93.84 | 1 | 3
otero-mato2020.pdf | Implicit carbon walls (simulating graphene) | Carbon | Slit |  | 2D | EAN |  |  | 0.88 | 10^-12 m2/s | 300 | 16.67 | nm | Chart data from page 35: L_xy⁻¹=0.06 nm⁻¹ corresponds to L_xy≈16.67 nm, D=0.88 Å²/ns | [40 empty] | CC[NH3+].[O-][N+](=O)[O-] | 108.1 | -0.99 | 93.84 | 1 | 3
otero-mato2020.pdf | Implicit carbon walls (simulating graphene) | Carbon | Slit |  | 2D | EAN |  |  | 0.72 | 10^-12 m2/s | 300 | 14.29 | nm | Chart data from page 35: L_xy⁻¹=0.07 nm⁻¹ corresponds to L_xy≈14.29 nm, D=0.72 Å²/ns | [40 empty] | CC[NH3+].[O-][N+](=O)[O-] | 108.1 | -0.99 | 93.84 | 1 | 3
otero-mato2020.pdf | Implicit carbon walls (simulating graphene) | Carbon | Slit |  | 2D | EAN |  |  | 0.95 | 10^-12 m2/s | 300 | 12.5 | nm | Chart data from page 35: L_xy⁻¹=0.08 nm⁻¹ corresponds to L_xy=12.5 nm, D=0.95 Å²/ns | [40 empty] | CC[NH3+].[O-][N+](=O)[O-] | 108.1 | -0.99 | 93.84 | 1 | 3
otero-mato2020.pdf | Implicit carbon walls (simulating graphene) | Carbon | Slit |  | 2D | EAN |  |  | 1.15 | 10^-12 m2/s | 300 | 11.11 | nm | Chart data from page 35: L_xy⁻¹=0.09 nm⁻¹ corresponds to L_xy≈11.11 nm, D=1.15 Å²/ns | [40 empty] | CC[NH3+].[O-][N+](=O)[O-] | 108.1 | -0.99 | 93.84 | 1 | 3
otero-mato2020.pdf | Implicit carbon walls (simulating graphene) | Carbon | Slit |  | 2D | EAN |  |  | 1.1 | 10^-12 m2/s | 300 | 10 | nm | Chart data from page 35: L_xy⁻¹=0.10 nm⁻¹ corresponds to L_xy=10.0 nm, D=1.1 Å²/ns | [40 empty] | CC[NH3+].[O-][N+](=O)[O-] | 108.1 | -0.99 | 93.84 | 1 | 3
otero-mato2020.pdf | Implicit carbon walls (simulating graphene) | Carbon | Slit |  | 2D | EAN |  |  | 0.55 | 10^-12 m2/s | 300 | 9.09 | nm | Chart data from page 35: L_xy⁻¹=0.11 nm⁻¹ corresponds to L_xy≈9.09 nm, D=0.55 Å²/ns | [40 empty] | CC[NH3+].[O-][N+](=O)[O-] | 108.1 | -0.99 | 93.84 | 1 | 3
otero-mato2020.pdf | Implicit carbon walls (simulating graphene) | Carbon | Slit |  | 2D | EAN |  |  | 0.8 | 10^-12 m2/s | 300 | 8.33 | nm | Chart data from page 35: L_xy⁻¹=0.12 nm⁻¹ corresponds to L_xy≈8.33 nm, D=0.8 Å²/ns | [40 empty] | CC[NH3+].[O-][N+](=O)[O-] | 108.1 | -0.99 | 93.84 | 1 | 3
otero-mato2020.pdf | Implicit carbon walls (simulating graphene) | Carbon | Slit |  | 2D | EAN |  |  | 0.45 | 10^-12 m2/s | 300 | 7.69 | nm | Chart data from page 35: L_xy⁻¹=0.13 nm⁻¹ corresponds to L_xy≈7.69 nm, D=0.45 Å²/ns | [40 empty] | CC[NH3+].[O-][N+](=O)[O-] | 108.1 | -0.99 | 93.84 | 1 | 3
otero-mato2020.pdf | Implicit carbon walls (simulating graphene) | Carbon | Slit |  | 2D | EAN |  |  | 1.35 | 10^-12 m2/s | 300 | 7.14 | nm | Chart data from page 35: L_xy⁻¹=0.14 nm⁻¹ corresponds to L_xy≈7.14 nm, D=1.35 Å²/ns | [40 empty] | CC[NH3+].[O-][N+](=O)[O-] | 108.1 | -0.99 | 93.84 | 1 | 3
panesar2013.pdf | nanoporous anodized aluminum oxide (AAO) membranes | Silica/Metal Oxide | Cylinder |  | 1D | BMIM-TFSI |  | 2.8 | 2.1 | 10^-12 m2/s | 298 | 400 | nm | Table 2 | [40 empty] | CCCCN1C=C[N+](=C1)C.FC(F)(F)S(=O)(=O)[N-]S(=O)(=O)C(F)(F)F | 419.37 | 2.17 | 91.19 | 0 | 4
panesar2013.pdf | nanoporous anodized aluminum oxide (AAO) membranes | Silica/Metal Oxide | Cylinder |  | 1D | BMIM-TFSI |  | 2.7 |  | 10^-12 m2/s | 298 | 400 | nm | Figure 4 | [40 empty] | CCCCN1C=C[N+](=C1)C.FC(F)(F)S(=O)(=O)[N-]S(=O)(=O)C(F)(F)F | 419.37 | 2.17 | 91.19 | 0 | 4
panesar2013.pdf | nanoporous anodized aluminum oxide (AAO) membranes | Silica/Metal Oxide | Cylinder |  | 1D | BMIM-TFSI |  | 2.7 |  | 10^-12 m2/s | 298 | 55 | nm | Figure 4 | [40 empty] | CCCCN1C=C[N+](=C1)C.FC(F)(F)S(=O)(=O)[N-]S(=O)(=O)C(F)(F)F | 419.37 | 2.17 | 91.19 | 0 | 4
pinilla2005.pdf | Confined between two parallel structureless walls | Silica/Metal Oxide | Slit |  | 2D | [DMIM][Cl] |  | 0.04 | 0.025 | 10^-12 m2/s | 400 | 2.5 | nm | Figure 8 (page 5 chart) | [40 empty] | CN1C=C[N+](=C1)C.[Cl-] | 132.59 | -3.15 | 8.81 | 0 | 0
pinilla2005.pdf | Confined between two parallel structureless walls | Silica/Metal Oxide | Slit |  | 2D | [DMIM][Cl] |  | 0.06 | 0.045 | 10^-12 m2/s | 400 | 2.8 | nm | Figure 8 (page 5 chart) | [40 empty] | CN1C=C[N+](=C1)C.[Cl-] | 132.59 | -3.15 | 8.81 | 0 | 0
pinilla2005.pdf | Confined between two parallel structureless walls | Silica/Metal Oxide | Slit |  | 2D | [DMIM][Cl] |  | 0.125 | 0.055 | 10^-12 m2/s | 400 | 2.9 | nm | Figure 8 (page 5 chart) | [40 empty] | CN1C=C[N+](=C1)C.[Cl-] | 132.59 | -3.15 | 8.81 | 0 | 0
pinilla2005.pdf | Confined between two parallel structureless walls | Silica/Metal Oxide | Slit |  | 2D | [DMIM][Cl] |  | 0.09 | 0.05 | 10^-12 m2/s | 400 | 3.3 | nm | Figure 8 (page 5 chart) | [40 empty] | CN1C=C[N+](=C1)C.[Cl-] | 132.59 | -3.15 | 8.81 | 0 | 0
pinilla2005.pdf | Confined between two parallel structureless walls | Silica/Metal Oxide | Slit |  | 2D | [DMIM][Cl] |  | 0.085 | 0.04 | 10^-12 m2/s | 400 | 3.7 | nm | Figure 8 (page 5 chart) | [40 empty] | CN1C=C[N+](=C1)C.[Cl-] | 132.59 | -3.15 | 8.81 | 0 | 0
pinilla2005.pdf | Confined between two parallel structureless walls | Silica/Metal Oxide | Slit |  | 2D | [DMIM][Cl] |  | 0.075 | 0.035 | 10^-12 m2/s | 400 | 4.5 | nm | Figure 8 (page 5 chart) | [40 empty] | CN1C=C[N+](=C1)C.[Cl-] | 132.59 | -3.15 | 8.81 | 0 | 0
rachocki2015.pdf | Gel polymer electrolyte (GPE) based on ethoxylated bisphenol A dimethacrylate and [BMIm][BF4] | Polymer | Interconnected Network |  | 3D | [BMIm][BF4] |  | 33 |  | 10^-12 m2/s | 298 |  | nm | Fig. 6 and text analysis | [20 empty] | 1.21 | g/cm^3 | [18 empty] | CCCCN1C=C[N+](=C1)C.F[B-](F)(F)F | 226.03 | 2.41 | 8.81 | 0 | 0
rodriguez2012.pdf | hydrophobic cylindrical pores | Silica/Metal Oxide | Cylinder |  | 1D | [BMIM][Cl] |  | 0.13 | 0.67 | 10^-12 m2/s | 323 | 1.25 | nm | Table 1a | [30 empty] | 2.1 | M | [8 empty] | CCCCN1C=C[N+](=C1)C.[Cl-] | 174.67 | -1.88 | 8.81 | 0 | 0
rodriguez2012.pdf | hydrophobic cylindrical pores | Silica/Metal Oxide | Cylinder |  | 1D | [BMIM][BF4] |  | 0.046 | 0.21 | 10^-12 m2/s | 323 | 1.25 | nm | Table 1a | [30 empty] | 2.9 | M | [8 empty] | CCCCN1C=C[N+](=C1)C.F[B-](F)(F)F | 226.03 | 2.41 | 8.81 | 0 | 0
s10570-023-05091-1.pdf | CNC/BMIMCl ionogel | Polymer | Interconnected Network |  | 3D | [BMIM][Cl] |  | 0.097 |  | 10^-12 m2/s | 298 |  | nm | Table 1 | [8 empty] | 5 | wt.% | [30 empty] | CCCCN1C=C[N+](=C1)C.[Cl-] | 174.67 | -1.88 | 8.81 | 0 | 0
s10570-023-05091-1.pdf | CNC/BMIMCl ionogel | Polymer | Interconnected Network |  | 3D | [BMIM][Cl] |  | 0.16 |  | 10^-12 m2/s | 308 |  | nm | Table 1 | [8 empty] | 5 | wt.% | [30 empty] | CCCCN1C=C[N+](=C1)C.[Cl-] | 174.67 | -1.88 | 8.81 | 0 | 0
s10570-023-05091-1.pdf | CNC/BMIMCl ionogel | Polymer | Interconnected Network |  | 3D | [BMIM][Cl] |  | 0.27 |  | 10^-12 m2/s | 318 |  | nm | Table 1 | [8 empty] | 5 | wt.% | [30 empty] | CCCCN1C=C[N+](=C1)C.[Cl-] | 174.67 | -1.88 | 8.81 | 0 | 0
s10570-023-05091-1.pdf | CNC/BMIMCl ionogel | Polymer | Interconnected Network |  | 3D | [BMIM][Cl] |  | 0.5 |  | 10^-12 m2/s | 328 |  | nm | Table 1 | [8 empty] | 5 | wt.% | [30 empty] | CCCCN1C=C[N+](=C1)C.[Cl-] | 174.67 | -1.88 | 8.81 | 0 | 0
s10570-023-05091-1.pdf | CNC/BMIMCl ionogel | Polymer | Interconnected Network |  | 3D | [BMIM][Cl] |  | 0.87 |  | 10^-12 m2/s | 338 |  | nm | Table 1 | [8 empty] | 5 | wt.% | [30 empty] | CCCCN1C=C[N+](=C1)C.[Cl-] | 174.67 | -1.88 | 8.81 | 0 | 0
s10570-023-05091-1.pdf | CNC/BMIMCl ionogel | Polymer | Interconnected Network |  | 3D | [BMIM][Cl] |  | 1.5 |  | 10^-12 m2/s | 348 |  | nm | Table 1 | [8 empty] | 5 | wt.% | [30 empty] | CCCCN1C=C[N+](=C1)C.[Cl-] | 174.67 | -1.88 | 8.81 | 0 | 0
s10570-023-05091-1.pdf | CNC/BMIMCl ionogel | Polymer | Interconnected Network |  | 3D | [BMIM][Cl] |  | 2.5 |  | 10^-12 m2/s | 358 |  | nm | Table 1 | [8 empty] | 5 | wt.% | [30 empty] | CCCCN1C=C[N+](=C1)C.[Cl-] | 174.67 | -1.88 | 8.81 | 0 | 0
s10570-023-05091-1.pdf | CNC/BMIMCl ionogel | Polymer | Interconnected Network |  | 3D | [BMIM][Cl] |  | 3.8 |  | 10^-12 m2/s | 368 |  | nm | Table 1 | [8 empty] | 5 | wt.% | [30 empty] | CCCCN1C=C[N+](=C1)C.[Cl-] | 174.67 | -1.88 | 8.81 | 0 | 0
s10570-023-05091-1.pdf | CMC/BMIMCl ionogel | Polymer | Interconnected Network |  | 3D | [BMIM][Cl] |  | 0.069 |  | 10^-12 m2/s | 298 |  | nm | Table 1 | [8 empty] | 5 | wt.% | [30 empty] | CCCCN1C=C[N+](=C1)C.[Cl-] | 174.67 | -1.88 | 8.81 | 0 | 0
s10570-023-05091-1.pdf | CMC/BMIMCl ionogel | Polymer | Interconnected Network |  | 3D | [BMIM][Cl] |  | 0.14 |  | 10^-12 m2/s | 308 |  | nm | Table 1 | [8 empty] | 5 | wt.% | [30 empty] | CCCCN1C=C[N+](=C1)C.[Cl-] | 174.67 | -1.88 | 8.81 | 0 | 0
s10570-023-05091-1.pdf | CMC/BMIMCl ionogel | Polymer | Interconnected Network |  | 3D | [BMIM][Cl] |  | 0.23 |  | 10^-12 m2/s | 318 |  | nm | Table 1 | [8 empty] | 5 | wt.% | [30 empty] | CCCCN1C=C[N+](=C1)C.[Cl-] | 174.67 | -1.88 | 8.81 | 0 | 0
s10570-023-05091-1.pdf | CMC/BMIMCl ionogel | Polymer | Interconnected Network |  | 3D | [BMIM][Cl] |  | 0.4 |  | 10^-12 m2/s | 328 |  | nm | Table 1 | [8 empty] | 5 | wt.% | [30 empty] | CCCCN1C=C[N+](=C1)C.[Cl-] | 174.67 | -1.88 | 8.81 | 0 | 0
s10570-023-05091-1.pdf | CMC/BMIMCl ionogel | Polymer | Interconnected Network |  | 3D | [BMIM][Cl] |  | 0.69 |  | 10^-12 m2/s | 338 |  | nm | Table 1 | [8 empty] | 5 | wt.% | [30 empty] | CCCCN1C=C[N+](=C1)C.[Cl-] | 174.67 | -1.88 | 8.81 | 0 | 0
s10570-023-05091-1.pdf | CMC/BMIMCl ionogel | Polymer | Interconnected Network |  | 3D | [BMIM][Cl] |  | 1.2 |  | 10^-12 m2/s | 348 |  | nm | Table 1 | [8 empty] | 5 | wt.% | [30 empty] | CCCCN1C=C[N+](=C1)C.[Cl-] | 174.67 | -1.88 | 8.81 | 0 | 0
s10570-023-05091-1.pdf | CMC/BMIMCl ionogel | Polymer | Interconnected Network |  | 3D | [BMIM][Cl] |  | 1.9 |  | 10^-12 m2/s | 358 |  | nm | Table 1 | [8 empty] | 5 | wt.% | [30 empty] | CCCCN1C=C[N+](=C1)C.[Cl-] | 174.67 | -1.88 | 8.81 | 0 | 0
s10570-023-05091-1.pdf | CMC/BMIMCl ionogel | Polymer | Interconnected Network |  | 3D | [BMIM][Cl] |  | 3 |  | 10^-12 m2/s | 368 |  | nm | Table 1 | [8 empty] | 5 | wt.% | [30 empty] | CCCCN1C=C[N+](=C1)C.[Cl-] | 174.67 | -1.88 | 8.81 | 0 | 0
s11224-024-02323-3.pdf | Carbon nanotube (CNT) | Carbon | Cylinder |  | 1D | [EMIM][BF4] |  | 0.44 | 0.63 | 10^-12 m2/s | 300 | 2.05 | nm | Table 3 | [24 empty] | -8.75 | kcal.mol-1.ion-1 | [14 empty] | CCN1C=C[N+](=C1)C.F[B-](F)(F)F | 197.97 | 1.63 | 8.81 | 0 | 0
s11224-024-02323-3.pdf | Carbon nanotube (CNT) | Carbon | Cylinder |  | 1D | [BMIM][BF4] |  | 0.36 | 0.52 | 10^-12 m2/s | 300 | 2.05 | nm | Table 3 | [24 empty] | -8.75 | kcal.mol-1.ion-1 | [14 empty] | CCCCN1C=C[N+](=C1)C.F[B-](F)(F)F | 226.03 | 2.41 | 8.81 | 0 | 0
s11224-024-02323-3.pdf | Carbon nanotube (CNT) | Carbon | Cylinder |  | 1D | [HMIM][BF4] |  | 0.33 | 0.47 | 10^-12 m2/s | 300 | 2.05 | nm | Table 3 | [24 empty] | -8.75 | kcal.mol-1.ion-1 | [14 empty] | CCCCCCN1C=C[N+](=C1)C.F[B-](F)(F)F | 254.08 | 3.19 | 8.81 | 0 | 0
s11224-024-02323-3.pdf | Carbon nanotube (CNT) | Carbon | Cylinder |  | 1D | [OMIM][BF4] |  | 0.28 | 0.41 | 10^-12 m2/s | 300 | 2.05 | nm | Table 3 | [24 empty] | -8.75 | kcal.mol-1.ion-1 | [14 empty] | CCCCCCCCN1C=C[N+](=C1)C.F[B-](F)(F)F | 282.13 | 3.97 | 8.81 | 0 | 0
s13233-019-7036-1.pdf | BmimBF4/KIT-6 nanocomposite | Silica/Metal Oxide | Interconnected Network |  | 3D | BmimBF4 | 3.45 |  |  | 10^-12 m2/s |  | 7.31 | nm | Table 2 | [18 empty] | 866 | m2/g | [20 empty] | CCCCN1C=C[N+](=C1)C.F[B-](F)(F)F | 226.03 | 2.41 | 8.81 | 0 | 0
salemi2016.pdf | Graphite sheets | Carbon | Slit |  | 2D | [emim][PF6] |  | 1.7 | 0.8 | 10^-12 m2/s | 300 | 1 | nm | Chart a | [40 empty] | CCN1C=C[N+](=C1)C.F[P-](F)(F)(F)(F)F | 256.13 | 3.71 | 8.81 | 0 | 0
salemi2016.pdf | Graphite sheets | Carbon | Slit |  | 2D | [emim][PF6] |  | 2.9 | 1.9 | 10^-12 m2/s | 300 | 2 | nm | Chart a | [40 empty] | CCN1C=C[N+](=C1)C.F[P-](F)(F)(F)(F)F | 256.13 | 3.71 | 8.81 | 0 | 0
salemi2016.pdf | Graphite sheets | Carbon | Slit |  | 2D | [emim][PF6] |  | 4.6 | 2.8 | 10^-12 m2/s | 300 | 3 | nm | Chart a | [40 empty] | CCN1C=C[N+](=C1)C.F[P-](F)(F)(F)(F)F | 256.13 | 3.71 | 8.81 | 0 | 0
salemi2016.pdf | Graphite sheets | Carbon | Slit |  | 2D | [emim][PF6] |  | 5.7 | 4 | 10^-12 m2/s | 300 | 4 | nm | Chart a | [40 empty] | CCN1C=C[N+](=C1)C.F[P-](F)(F)(F)(F)F | 256.13 | 3.71 | 8.81 | 0 | 0
salemi2016.pdf | Graphite sheets | Carbon | Slit |  | 2D | [emim][PF6] |  | 7.3 | 5.1 | 10^-12 m2/s | 300 | 5 | nm | Chart a | [40 empty] | CCN1C=C[N+](=C1)C.F[P-](F)(F)(F)(F)F | 256.13 | 3.71 | 8.81 | 0 | 0
salemi2016.pdf | Graphite sheets | Carbon | Slit |  | 2D | [emim][PF6] |  | 165 | 75 | 10^-12 m2/s | 300 |  | nm | Chart b | [40 empty] | CCN1C=C[N+](=C1)C.F[P-](F)(F)(F)(F)F | 256.13 | 3.71 | 8.81 | 0 | 0
salemi2016.pdf | Graphite sheets | Carbon | Slit |  | 2D | [emim][PF6] |  | 110 | 50 | 10^-12 m2/s | 300 |  | nm | Chart b | [40 empty] | CCN1C=C[N+](=C1)C.F[P-](F)(F)(F)(F)F | 256.13 | 3.71 | 8.81 | 0 | 0
salemi2016.pdf | Graphite sheets | Carbon | Slit |  | 2D | [emim][PF6] |  | 45 | 25 | 10^-12 m2/s | 300 |  | nm | Chart b | [40 empty] | CCN1C=C[N+](=C1)C.F[P-](F)(F)(F)(F)F | 256.13 | 3.71 | 8.81 | 0 | 0
salemi2016.pdf | Graphite sheets | Carbon | Slit |  | 2D | [emim][PF6] |  | 5 | 3 | 10^-12 m2/s | 300 |  | nm | Chart b | [40 empty] | CCN1C=C[N+](=C1)C.F[P-](F)(F)(F)(F)F | 256.13 | 3.71 | 8.81 | 0 | 0
shao2021.pdf | Parallel graphene walls | Carbon | Slit |  | 2D | [BMIM][PF6] |  | 5 | 3.5 | 10^-12 m2/s | 300 | 14.7 | nm | Chart data (Width = 14.7 nm, near wall region) |  |  |  |  | 0.14 | Pa.s | [34 empty] | CCCCN1C=C[N+](=C1)C.F[P-](F)(F)(F)(F)F | 284.18 | 4.5 | 8.81 | 0 | 0
shao2021.pdf | Parallel graphene walls | Carbon | Slit |  | 2D | [BMIM][PF6] |  | 10.5 | 7.7 | 10^-12 m2/s | 300 | 14.7 | nm | Chart data (Width = 14.7 nm, bulk-like region) |  |  |  |  | 0.14 | Pa.s | [34 empty] | CCCCN1C=C[N+](=C1)C.F[P-](F)(F)(F)(F)F | 284.18 | 4.5 | 8.81 | 0 | 0
sharma2016.pdf | Zeolite NaY | Silica/Metal Oxide | Interconnected Network |  | 3D | [MMIM][Br] |  | 0.1 | 0.1 | 10^-12 m2/s | 400 | 0.74 | nm | Chart data and text | [20 empty] | 1.45 | g.cm^-3 | [18 empty] | CN1C=C[N+](=C1)C.[Br-] | 177.04 | -3.15 | 8.81 | 0 | 0
sharma2016.pdf | Zeolite NaY | Silica/Metal Oxide | Interconnected Network |  | 3D | [MMIM][Br] |  | 1.3 | 0.7 | 10^-12 m2/s | 600 | 0.74 | nm | Chart data and text | [20 empty] | 1.25 | g.cm^-3 | [18 empty] | CN1C=C[N+](=C1)C.[Br-] | 177.04 | -3.15 | 8.81 | 0 | 0
sharma2016.pdf | Zeolite DAY | Silica/Metal Oxide | Interconnected Network |  | 3D | [MMIM][Br] |  | 0.1 | 0.1 | 10^-12 m2/s | 400 | 0.65 | nm | Chart data and text | [20 empty] | 1.45 | g.cm^-3 | [18 empty] | CN1C=C[N+](=C1)C.[Br-] | 177.04 | -3.15 | 8.81 | 0 | 0
sharma2016.pdf | Zeolite DAY | Silica/Metal Oxide | Interconnected Network |  | 3D | [MMIM][Br] |  | 13.5 | 0.7 | 10^-12 m2/s | 600 | 0.65 | nm | Chart data and text | [20 empty] | 1.25 | g.cm^-3 | [18 empty] | CN1C=C[N+](=C1)C.[Br-] | 177.04 | -3.15 | 8.81 | 0 | 0
shi2010.pdf | Carbon nanotubes (CNTs) | Carbon | Cylinder |  | 1D | [hmim][Tf2N] |  |  |  | 10^-12 m2/s | 313 | 27 | nm | Text and Table 3 | [40 empty] | CCCCCCN1C=C[N+](=C1)C.FC(F)(F)S(=O)(=O)[N-]S(=O)(=O)C(F)(F)F | 447.42 | 2.95 | 91.19 | 0 | 4
shi2010.pdf | Carbon nanotubes (CNTs) | Carbon | Cylinder |  | 1D | [hmim][Tf2N] |  |  |  | 10^-12 m2/s | 423 | 27 | nm | Text | [40 empty] | CCCCCCN1C=C[N+](=C1)C.FC(F)(F)S(=O)(=O)[N-]S(=O)(=O)C(F)(F)F | 447.42 | 2.95 | 91.19 | 0 | 4
shi2010.pdf | Carbon nanotubes (CNTs) | Carbon | Cylinder |  | 1D | [hmim][Tf2N] |  |  |  | 10^-12 m2/s | 573 | 27 | nm | Text | [40 empty] | CCCCCCN1C=C[N+](=C1)C.FC(F)(F)S(=O)(=O)[N-]S(=O)(=O)C(F)(F)F | 447.42 | 2.95 | 91.19 | 0 | 4
shi2020.pdf | Ti3C2TX@MFNDs electrode | Other | Interconnected Network | -O, -OH, -F | 3D | EMIMBF4 | 1.04 |  |  | 10^-12 m2/s |  |  | nm | Fig. 3c and text | [40 empty] | CCN1C=C[N+](=C1)C.F[B-](F)(F)F | 197.97 | 1.63 | 8.81 | 0 | 0
skarmoutsos2021.pdf | three-dimensional carbon nanotube network (PNN) | Carbon | Interconnected Network |  | 3D | Emim+-BF4- | 18.67 |  |  | 10^-12 m2/s | 303.15 | 1.1 | nm | Section 3.2, text | [40 empty] | CCN1C=C[N+](=C1)C.F[B-](F)(F)F | 197.97 | 1.63 | 8.81 | 0 | 0
skarmoutsos2021.pdf | three-dimensional carbon nanotube network (PNN) with 20 IL pairs | Carbon | Interconnected Network |  | 3D | Emim+-BF4- | 12.9 |  |  | 10^-12 m2/s | 303.15 | 1.1 | nm | Section 3.2, text | [40 empty] | CCN1C=C[N+](=C1)C.F[B-](F)(F)F | 197.97 | 1.63 | 8.81 | 0 | 0
skarmoutsos2021.pdf | three-dimensional carbon nanotube network (PNN) with 60 IL pairs | Carbon | Interconnected Network |  | 3D | Emim+-BF4- | 5.36 |  |  | 10^-12 m2/s | 303.15 | 1.1 | nm | Section 3.2, text | [40 empty] | CCN1C=C[N+](=C1)C.F[B-](F)(F)F | 197.97 | 1.63 | 8.81 | 0 | 0
skarmoutsos2021.pdf | three-dimensional carbon nanotube network (PNN) | Carbon | Interconnected Network |  | 3D | Emim+-BF4- | 34.58 |  |  | 10^-12 m2/s | 303.15 | 1.1 | nm | Section 3.2, text | [40 empty] | CCN1C=C[N+](=C1)C.F[B-](F)(F)F | 197.97 | 1.63 | 8.81 | 0 | 0
skarmoutsos2021.pdf | three-dimensional carbon nanotube network (PNN) with 20 IL pairs | Carbon | Interconnected Network |  | 3D | Emim+-BF4- | 24.05 |  |  | 10^-12 m2/s | 303.15 | 1.1 | nm | Section 3.2, text | [40 empty] | CCN1C=C[N+](=C1)C.F[B-](F)(F)F | 197.97 | 1.63 | 8.81 | 0 | 0
skarmoutsos2021.pdf | three-dimensional carbon nanotube network (PNN) with 60 IL pairs | Carbon | Interconnected Network |  | 3D | Emim+-BF4- | 11.08 |  |  | 10^-12 m2/s | 303.15 | 1.1 | nm | Section 3.2, text | [40 empty] | CCN1C=C[N+](=C1)C.F[B-](F)(F)F | 197.97 | 1.63 | 8.81 | 0 | 0
skelton2021.pdf | nanoporous silica IG (8% silica, wide pores) | Silica/Metal Oxide | Interconnected Network | -OH | 3D | 0.5 M Li-Pyr1.3-TFSI | 7.41 | 2.24 |  | 10^-12 m2/s | 300 | 1.616 | nm | Table 2 and Figure 4 |  |  |  |  | 145.69 | cP | [34 empty] | [Li+].CCC[N+]1(C)CCCC1.FC(F)(F)S(=O)(=O)[N-]S(=O)(=O)C(F)(F)F.FC(F)(F)S(=O)(=O)[N-]S(=O)(=O)C(F)(F)F | 695.47 | 0.76 | 164.76 | 0 | 8
skelton2021.pdf | nanoporous silica IG (8% silica, narrow pores) | Silica/Metal Oxide | Interconnected Network | -OH | 3D | 0.5 M Li-Pyr1.3-TFSI | 3.8 | 1.62 |  | 10^-12 m2/s | 300 | 1.01 | nm | Table 2 and Figure 4 |  |  |  |  | 145.69 | cP | [34 empty] | [Li+].CCC[N+]1(C)CCCC1.FC(F)(F)S(=O)(=O)[N-]S(=O)(=O)C(F)(F)F.FC(F)(F)S(=O)(=O)[N-]S(=O)(=O)C(F)(F)F | 695.47 | 0.76 | 164.76 | 0 | 8
skelton2021.pdf | nanoporous silica IG (35% silica, wide pores) | Silica/Metal Oxide | Interconnected Network | -OH | 3D | 0.5 M Li-Pyr1.3-TFSI | 1.48 | 0.93 |  | 10^-12 m2/s | 300 | 0.885 | nm | Table 2 and Figure 4 |  |  |  |  | 145.69 | cP | [34 empty] | [Li+].CCC[N+]1(C)CCCC1.FC(F)(F)S(=O)(=O)[N-]S(=O)(=O)C(F)(F)F.FC(F)(F)S(=O)(=O)[N-]S(=O)(=O)C(F)(F)F | 695.47 | 0.76 | 164.76 | 0 | 8
skelton2021.pdf | nanoporous silica IG (35% silica, narrow pores) | Silica/Metal Oxide | Interconnected Network | -OH | 3D | 0.5 M Li-Pyr1.3-TFSI | 1.23 | 0.32 |  | 10^-12 m2/s | 300 | 0.498 | nm | Table 2 and Figure 4 |  |  |  |  | 145.69 | cP | [34 empty] | [Li+].CCC[N+]1(C)CCCC1.FC(F)(F)S(=O)(=O)[N-]S(=O)(=O)C(F)(F)F.FC(F)(F)S(=O)(=O)[N-]S(=O)(=O)C(F)(F)F | 695.47 | 0.76 | 164.76 | 0 | 8
skelton2021.pdf | slit pore IG (60 Å slit) | Silica/Metal Oxide | Slit | -OH | 2D | 0.5 M Li-Pyr1.3-TFSI | 1.55 | 0.78 |  | 10^-12 m2/s | 300 | 6 | nm | Table 2 and Figure 4 |  |  |  |  | 145.69 | cP | [34 empty] | [Li+].CCC[N+]1(C)CCCC1.FC(F)(F)S(=O)(=O)[N-]S(=O)(=O)C(F)(F)F.FC(F)(F)S(=O)(=O)[N-]S(=O)(=O)C(F)(F)F | 695.47 | 0.76 | 164.76 | 0 | 8
skelton2021.pdf | slit pore IG (25 Å slit) | Silica/Metal Oxide | Slit | -OH | 2D | 0.5 M Li-Pyr1.3-TFSI | 1.66 | 0.66 |  | 10^-12 m2/s | 300 | 2.5 | nm | Table 2 and Figure 4 |  |  |  |  | 145.69 | cP | [34 empty] | [Li+].CCC[N+]1(C)CCCC1.FC(F)(F)S(=O)(=O)[N-]S(=O)(=O)C(F)(F)F.FC(F)(F)S(=O)(=O)[N-]S(=O)(=O)C(F)(F)F | 695.47 | 0.76 | 164.76 | 0 | 8
smith2018.pdf | Bacterial cellulose ionogels (BCIGs) | Polymer | Interconnected Network | -OH | 3D | [emim][Tf2N] |  | 380 | 297 | 10^-12 m2/s | 400 |  | nm | Table I (MD simulations) |  |  |  |  | 30 | mPa.s | [34 empty] | CCN1C=C[N+](=C1)C.FC(F)(F)S(=O)(=O)[N-]S(=O)(=O)C(F)(F)F | 391.31 | 1.39 | 91.19 | 0 | 4
smith2018.pdf | Bacterial cellulose ionogels (BCIGs) | Polymer | Interconnected Network | -OH | 3D | [emim][Tf2N] |  | 248 | 190 | 10^-12 m2/s | 400 |  | nm | Table I (MD simulations, BCIG) |  |  |  |  | 30 | mPa.s | [34 empty] | CCN1C=C[N+](=C1)C.FC(F)(F)S(=O)(=O)[N-]S(=O)(=O)C(F)(F)F | 391.31 | 1.39 | 91.19 | 0 | 4
smith2018.pdf | Bacterial cellulose ionogels (BCIGs) | Polymer | Interconnected Network | -OH | 3D | [bmpy][Tf2N] |  | 190 | 210 | 10^-12 m2/s | 400 |  | nm | Table I (MD simulations) |  |  |  |  | 76 | mPa.s | [34 empty] | CCCC[N+]1(C)CCCC1.FC(F)(F)S(=O)(=O)[N-]S(=O)(=O)C(F)(F)F | 422.41 | 3.09 | 82.38 | 0 | 4
smith2018.pdf | Bacterial cellulose ionogels (BCIGs) | Polymer | Interconnected Network | -OH | 3D | [bmpy][Tf2N] |  | 61 | 73 | 10^-12 m2/s | 400 |  | nm | Table I (MD simulations, BCIG) |  |  |  |  | 76 | mPa.s | [34 empty] | CCCC[N+]1(C)CCCC1.FC(F)(F)S(=O)(=O)[N-]S(=O)(=O)C(F)(F)F | 422.41 | 3.09 | 82.38 | 0 | 4
Song2024.pdf | ZTC materials (TUN1, TUN2, TUN3) | Carbon | Interconnected Network |  | 3D | [EMI][BF4] |  |  |  | 10^-12 m2/s | 298 |  | nm | Fig. 6(a) and text | [32 empty] | 2369.14 | m2/g | [6 empty] | CCN1C=C[N+](=C1)C.F[B-](F)(F)F | 197.97 | 1.63 | 8.81 | 0 | 0
Song2024.pdf | ZTC material (TUN2) | Carbon | Interconnected Network |  | 3D | [EMI][BF4] | 7.6 |  |  | 10^-12 m2/s | 298 |  | nm | Fig. 9 and text (anion size 5.5 Å case) | [32 empty] | 2415.91 | m2/g | [6 empty] | CCN1C=C[N+](=C1)C.F[B-](F)(F)F | 197.97 | 1.63 | 8.81 | 0 | 0
Song2024.pdf | ZTC materials (AEI, BEC, TUN) | Carbon | Interconnected Network |  | 3D | [EMI][BF4] |  |  |  | 10^-12 m2/s | 298 | 5 | nm | Fig. 12 and text (AEI material pore size) | [40 empty] | CCN1C=C[N+](=C1)C.F[B-](F)(F)F | 197.97 | 1.63 | 8.81 | 0 | 0
Song2024.pdf | ZTC materials (AEI, BEC, TUN) | Carbon | Interconnected Network |  | 3D | [EMI][BF4] |  |  |  | 10^-12 m2/s | 298 | 7.5 | nm | Fig. 12 and text (BEC material pore size, average of 7-8 Å) | [40 empty] | CCN1C=C[N+](=C1)C.F[B-](F)(F)F | 197.97 | 1.63 | 8.81 | 0 | 0
Song2024.pdf | ZTC materials (AEI, BEC, TUN) | Carbon | Interconnected Network |  | 3D | [EMI][BF4] |  |  |  | 10^-12 m2/s | 298 | 11.5 | nm | Fig. 12 and text (TUN material pore size, peak at 11-12 Å) | [32 empty] | 2142.58 | m2/g | [6 empty] | CCN1C=C[N+](=C1)C.F[B-](F)(F)F | 197.97 | 1.63 | 8.81 | 0 | 0
soni2014.pdf | Polymer gel electrolytes (PGE) based on amphiphilic block copolymers | Polymer | Interconnected Network |  | 3D | [BMIM][I] | 4.3 |  |  | 10^-12 m2/s | 303 |  | nm | Table 2 | [40 empty] | CCCCN1C=C[N+](=C1)C.[I-] | 266.13 | -1.88 | 8.81 | 0 | 0
soni2014.pdf | Polymer gel electrolytes (PGE) based on amphiphilic block copolymers | Polymer | Interconnected Network |  | 3D | [BMIM][I] | 3.4 |  |  | 10^-12 m2/s | 303 |  | nm | Table 2 | [40 empty] | CCCCN1C=C[N+](=C1)C.[I-] | 266.13 | -1.88 | 8.81 | 0 | 0
soni2014.pdf | Polymer gel electrolytes (PGE) based on amphiphilic block copolymers | Polymer | Interconnected Network |  | 3D | [BMIM][I] | 2.6 |  |  | 10^-12 m2/s | 303 |  | nm | Table 2 | [40 empty] | CCCCN1C=C[N+](=C1)C.[I-] | 266.13 | -1.88 | 8.81 | 0 | 0
sun2013.pdf | Nafion/[bmim][BF4] composite membrane | Polymer | Interconnected Network | -SO3- | 3D | [bmim][BF4] |  | 0.04 | 0.02 | 10^-11 m2/s | 373 |  | nm | Table 3 | [40 empty] | CCCCN1C=C[N+](=C1)C.F[B-](F)(F)F | 226.03 | 2.41 | 8.81 | 0 | 0
sun2013.pdf | Nafion/[bmim][BF4] composite membrane | Polymer | Interconnected Network | -SO3- | 3D | [bmim][BF4] |  | 0.13 | 0.06 | 10^-11 m2/s | 373 |  | nm | Table 3 | [40 empty] | CCCCN1C=C[N+](=C1)C.F[B-](F)(F)F | 226.03 | 2.41 | 8.81 | 0 | 0
sun2013.pdf | Nafion/[bmim][BF4] composite membrane | Polymer | Interconnected Network | -SO3- | 3D | [bmim][BF4] |  | 0.14 | 0.07 | 10^-11 m2/s | 373 |  | nm | Table 3 | [40 empty] | CCCCN1C=C[N+](=C1)C.F[B-](F)(F)F | 226.03 | 2.41 | 8.81 | 0 | 0
sun2013.pdf | Nafion/[bmim][BF4] composite membrane | Polymer | Interconnected Network | -SO3- | 3D | [bmim][BF4] |  | 0.67 | 0.36 | 10^-11 m2/s | 423 |  | nm | Table 3 | [40 empty] | CCCCN1C=C[N+](=C1)C.F[B-](F)(F)F | 226.03 | 2.41 | 8.81 | 0 | 0
sun2013.pdf | Nafion/[bmim][BF4] composite membrane | Polymer | Interconnected Network | -SO3- | 3D | [bmim][BF4] |  | 1.07 | 0.54 | 10^-11 m2/s | 423 |  | nm | Table 3 | [40 empty] | CCCCN1C=C[N+](=C1)C.F[B-](F)(F)F | 226.03 | 2.41 | 8.81 | 0 | 0
sun2013.pdf | Nafion/[bmim][BF4] composite membrane | Polymer | Interconnected Network | -SO3- | 3D | [bmim][BF4] |  | 1.26 | 0.6 | 10^-11 m2/s | 423 |  | nm | Table 3 | [40 empty] | CCCCN1C=C[N+](=C1)C.F[B-](F)(F)F | 226.03 | 2.41 | 8.81 | 0 | 0
sun2013.pdf | Nafion/[bmim][BF4] composite membrane | Polymer | Interconnected Network | -SO3- | 3D | [bmim][BF4] |  | 3.3 | 1.83 | 10^-11 m2/s | 473 |  | nm | Table 3 | [40 empty] | CCCCN1C=C[N+](=C1)C.F[B-](F)(F)F | 226.03 | 2.41 | 8.81 | 0 | 0
sun2013.pdf | Nafion/[bmim][BF4] composite membrane | Polymer | Interconnected Network | -SO3- | 3D | [bmim][BF4] |  | 4.42 | 2.32 | 10^-11 m2/s | 473 |  | nm | Table 3 | [40 empty] | CCCCN1C=C[N+](=C1)C.F[B-](F)(F)F | 226.03 | 2.41 | 8.81 | 0 | 0
sun2013.pdf | Nafion/[bmim][BF4] composite membrane | Polymer | Interconnected Network | -SO3- | 3D | [bmim][BF4] |  | 8.21 | 4.11 | 10^-11 m2/s | 473 |  | nm | Table 3 | [40 empty] | CCCCN1C=C[N+](=C1)C.F[B-](F)(F)F | 226.03 | 2.41 | 8.81 | 0 | 0
sun2013.pdf | Nafion/[bmim][BF4] composite membrane | Polymer | Interconnected Network | -SO3- | 3D | [bmim][BF4] |  | 0.67 | 0.31 | 10^-11 m2/s | 373 |  | nm | Table 4 | [40 empty] | CCCCN1C=C[N+](=C1)C.F[B-](F)(F)F | 226.03 | 2.41 | 8.81 | 0 | 0
sun2013.pdf | Nafion/[bmim][BF4] composite membrane | Polymer | Interconnected Network | -SO3- | 3D | [bmim][BF4] |  | 0.83 | 0.38 | 10^-11 m2/s | 373 |  | nm | Table 4 | [40 empty] | CCCCN1C=C[N+](=C1)C.F[B-](F)(F)F | 226.03 | 2.41 | 8.81 | 0 | 0
sun2013.pdf | Nafion/[bmim][BF4] composite membrane | Polymer | Interconnected Network | -SO3- | 3D | [bmim][BF4] |  | 1.11 | 0.49 | 10^-11 m2/s | 373 |  | nm | Table 4 | [40 empty] | CCCCN1C=C[N+](=C1)C.F[B-](F)(F)F | 226.03 | 2.41 | 8.81 | 0 | 0
sun2013.pdf | Nafion/[bmim][BF4] composite membrane | Polymer | Interconnected Network | -SO3- | 3D | [bmim][BF4] |  | 4.57 | 2.67 | 10^-11 m2/s | 423 |  | nm | Table 4 | [40 empty] | CCCCN1C=C[N+](=C1)C.F[B-](F)(F)F | 226.03 | 2.41 | 8.81 | 0 | 0
sun2013.pdf | Nafion/[bmim][BF4] composite membrane | Polymer | Interconnected Network | -SO3- | 3D | [bmim][BF4] |  | 5.8 | 3.35 | 10^-11 m2/s | 423 |  | nm | Table 4 | [40 empty] | CCCCN1C=C[N+](=C1)C.F[B-](F)(F)F | 226.03 | 2.41 | 8.81 | 0 | 0
sun2013.pdf | Nafion/[bmim][BF4] composite membrane | Polymer | Interconnected Network | -SO3- | 3D | [bmim][BF4] |  | 6.95 | 4.01 | 10^-11 m2/s | 423 |  | nm | Table 4 | [40 empty] | CCCCN1C=C[N+](=C1)C.F[B-](F)(F)F | 226.03 | 2.41 | 8.81 | 0 | 0
sun2013.pdf | Nafion/[bmim][BF4] composite membrane | Polymer | Interconnected Network | -SO3- | 3D | [bmim][BF4] |  | 14.63 | 9.86 | 10^-11 m2/s | 473 |  | nm | Table 4 | [40 empty] | CCCCN1C=C[N+](=C1)C.F[B-](F)(F)F | 226.03 | 2.41 | 8.81 | 0 | 0
sun2013.pdf | Nafion/[bmim][BF4] composite membrane | Polymer | Interconnected Network | -SO3- | 3D | [bmim][BF4] |  | 17.89 | 12.56 | 10^-11 m2/s | 473 |  | nm | Table 4 | [40 empty] | CCCCN1C=C[N+](=C1)C.F[B-](F)(F)F | 226.03 | 2.41 | 8.81 | 0 | 0
sun2013.pdf | Nafion/[bmim][BF4] composite membrane | Polymer | Interconnected Network | -SO3- | 3D | [bmim][BF4] |  | 20.39 | 14.28 | 10^-11 m2/s | 473 |  | nm | Table 4 | [40 empty] | CCCCN1C=C[N+](=C1)C.F[B-](F)(F)F | 226.03 | 2.41 | 8.81 | 0 | 0
taniguchi2015.pdf | Thin films of polyamide random copolymer PA66/6I | Polymer | Slit |  | 2D |  |  |  |  | 10^-12 m2/s | 410 | 556 | nm | Figure 17 and text analysis
taniguchi2015.pdf | Thin films of polyamide random copolymer PA66/6I | Polymer | Slit |  | 2D |  |  |  |  | 10^-12 m2/s | 363 | 556 | nm | Figure 17 and text analysis
taniguchi2015.pdf | Thin films of polyamide random copolymer PA66/6I | Polymer | Slit |  | 2D |  |  |  |  | 10^-12 m2/s | 410 | 40 | nm | Figure 17 and text analysis
taniguchi2015.pdf | Thin films of polyamide random copolymer PA66/6I | Polymer | Slit |  | 2D |  |  |  |  | 10^-12 m2/s | 363 | 40 | nm | Figure 17 and text analysis
temperature-dependent-constrained-diffusion-of-micro-confined-alkylimidazolium-chloride-ionic-liquids.pdf | Micro-confined IL films between glass substrates | Other | Slit |  | 2D | [C6mim][Cl] | 2.02 |  |  | 10^-12 m2/s | 293.15 | 1 | μm | Table 2 | [40 empty] | CCCCCCN1C=C[N+](=C1)C.[Cl-] | 202.73 | -1.1 | 8.81 | 0 | 0
temperature-dependent-constrained-diffusion-of-micro-confined-alkylimidazolium-chloride-ionic-liquids.pdf | Micro-confined IL films between glass substrates | Other | Slit |  | 2D | [C6mim][Cl] | 0.09 |  |  | 10^-12 m2/s | 293.15 | 10 | μm | Table 2 | [40 empty] | CCCCCCN1C=C[N+](=C1)C.[Cl-] | 202.73 | -1.1 | 8.81 | 0 | 0
temperature-dependent-constrained-diffusion-of-micro-confined-alkylimidazolium-chloride-ionic-liquids.pdf | Micro-confined IL films between glass substrates | Other | Slit |  | 2D | [C6mim][Cl] | 0.09 |  |  | 10^-12 m2/s | 293.15 | 100 | μm | Table 2 | [40 empty] | CCCCCCN1C=C[N+](=C1)C.[Cl-] | 202.73 | -1.1 | 8.81 | 0 | 0
temperature-dependent-constrained-diffusion-of-micro-confined-alkylimidazolium-chloride-ionic-liquids.pdf | Micro-confined IL films between glass substrates | Other | Slit |  | 2D | [C8mim][Cl] | 1.35 |  |  | 10^-12 m2/s | 293.15 | 1 | μm | Table 2 | [40 empty] | CCCCCCCCN1C=C[N+](=C1)C.[Cl-] | 230.78 | -0.32 | 8.81 | 0 | 0
temperature-dependent-constrained-diffusion-of-micro-confined-alkylimidazolium-chloride-ionic-liquids.pdf | Micro-confined IL films between glass substrates | Other | Slit |  | 2D | [C8mim][Cl] | 0.023 |  |  | 10^-12 m2/s | 293.15 | 10 | μm | Table 2 | [40 empty] | CCCCCCCCN1C=C[N+](=C1)C.[Cl-] | 230.78 | -0.32 | 8.81 | 0 | 0
temperature-dependent-constrained-diffusion-of-micro-confined-alkylimidazolium-chloride-ionic-liquids.pdf | Micro-confined IL films between glass substrates | Other | Slit |  | 2D | [C8mim][Cl] | 0.021 |  |  | 10^-12 m2/s | 293.15 | 100 | μm | Table 2 | [40 empty] | CCCCCCCCN1C=C[N+](=C1)C.[Cl-] | 230.78 | -0.32 | 8.81 | 0 | 0
tian2018.pdf | iPAF-16IL composite | Polymer | Interconnected Network |  | 3D | [bmim][TFSI] | 14.3 |  |  | 10^-12 m2/s | 300 |  | nm | Table 3 | [40 empty] | CCCCN1C=C[N+](=C1)C.FC(F)(F)S(=O)(=O)[N-]S(=O)(=O)C(F)(F)F | 419.37 | 2.17 | 91.19 | 0 | 4
tian2018.pdf | iPAF-12IL composite | Polymer | Interconnected Network |  | 3D | [bmim][TFSI] | 17.4 |  |  | 10^-12 m2/s | 300 |  | nm | Table 3 | [40 empty] | CCCCN1C=C[N+](=C1)C.FC(F)(F)S(=O)(=O)[N-]S(=O)(=O)C(F)(F)F | 419.37 | 2.17 | 91.19 | 0 | 4
tian2018.pdf | iPAF-8IL composite | Polymer | Interconnected Network |  | 3D | [bmim][TFSI] | 7.3 |  |  | 10^-12 m2/s | 300 |  | nm | Table 3 | [40 empty] | CCCCN1C=C[N+](=C1)C.FC(F)(F)S(=O)(=O)[N-]S(=O)(=O)C(F)(F)F | 419.37 | 2.17 | 91.19 | 0 | 4
torkzadeh2020.pdf | BN nanotubes (BNNTs) | Other | Cylinder |  | 1D | [CH][CPC] |  | 1.11 | 0.32 | 10^-12 m2/s | 403 | 1.36 | nm | Table 4 |  |  |  |  | 306.5 | mPa.s | [34 empty] | CCCCCCCCCCCCCCCC[n+]1ccccc1.[Cl-] | 339.99 | 3.46 | 3.88 | 0 | 0
torkzadeh2020.pdf | BN nanotubes (BNNTs) | Other | Cylinder |  | 1D | [CH][CPC] |  | 1.94 | 0.7 | 10^-12 m2/s | 403 | 2.03 | nm | Table 4 |  |  |  |  | 306.5 | mPa.s | [34 empty] | CCCCCCCCCCCCCCCC[n+]1ccccc1.[Cl-] | 339.99 | 3.46 | 3.88 | 0 | 0
torkzadeh2020.pdf | BN nanotubes (BNNTs) | Other | Cylinder |  | 1D | [CH][CHC] |  | 0.71 | 0.25 | 10^-12 m2/s | 403 | 1.36 | nm | Table 4 |  |  |  |  | 306.5 | mPa.s | [34 empty] | C[N+](C)(C)CCO.O=C(O)CC(O)(CC(=O)[O-])C(=O)O | 295.29 | -2.9 | 155.19 | 4 | 6
torkzadeh2020.pdf | BN nanotubes (BNNTs) | Other | Cylinder |  | 1D | [CH][CHC] |  | 0.83 | 0.33 | 10^-12 m2/s | 403 | 2.03 | nm | Table 4 |  |  |  |  | 306.5 | mPa.s | [34 empty] | C[N+](C)(C)CCO.O=C(O)CC(O)(CC(=O)[O-])C(=O)O | 295.29 | -2.9 | 155.19 | 4 | 6
unemoto2011.pdf | SiO2–ionic liquid composites | Silica/Metal Oxide | Interconnected Network | -OH | 3D | [0.2MLi+][EMI+][TFSA-] |  | 15.8 | 12.6 | 10^-12 m2/s | 298 | 0.9 | nm | Chart data for x=10 vol% | [40 empty] | [Li+].CCN1C=C[N+](=C1)C.FC(F)(F)S(=O)(=O)[N-]S(=O)(=O)C(F)(F)F.FC(F)(F)S(=O)(=O)[N-]S(=O)(=O)C(F)(F)F | 678.4 | -0.54 | 173.57 | 0 | 8
unemoto2011.pdf | SiO2–ionic liquid composites | Silica/Metal Oxide | Interconnected Network | -OH | 3D | [0.2MLi+][EMI+][TFSA-] |  | 20 | 15.8 | 10^-12 m2/s | 298 | 2.1 | nm | Chart data for x=20 vol% | [40 empty] | [Li+].CCN1C=C[N+](=C1)C.FC(F)(F)S(=O)(=O)[N-]S(=O)(=O)C(F)(F)F.FC(F)(F)S(=O)(=O)[N-]S(=O)(=O)C(F)(F)F | 678.4 | -0.54 | 173.57 | 0 | 8
unemoto2011.pdf | SiO2–ionic liquid composites | Silica/Metal Oxide | Interconnected Network | -OH | 3D | [0.2MLi+][EMI+][TFSA-] |  | 20 | 19.95 | 10^-12 m2/s | 298 | 3.6 | nm | Chart data for x=30 vol% | [40 empty] | [Li+].CCN1C=C[N+](=C1)C.FC(F)(F)S(=O)(=O)[N-]S(=O)(=O)C(F)(F)F.FC(F)(F)S(=O)(=O)[N-]S(=O)(=O)C(F)(F)F | 678.4 | -0.54 | 173.57 | 0 | 8
unemoto2011.pdf | SiO2–ionic liquid composites | Silica/Metal Oxide | Interconnected Network | -OH | 3D | [0.2MLi+][EMI+][TFSA-] |  | 25.1 | 25.1 | 10^-12 m2/s | 298 | 5.5 | nm | Chart data for x=40 vol% | [40 empty] | [Li+].CCN1C=C[N+](=C1)C.FC(F)(F)S(=O)(=O)[N-]S(=O)(=O)C(F)(F)F.FC(F)(F)S(=O)(=O)[N-]S(=O)(=O)C(F)(F)F | 678.4 | -0.54 | 173.57 | 0 | 8
unemoto2011.pdf | SiO2–ionic liquid composites | Silica/Metal Oxide | Interconnected Network | -OH | 3D | [1MLi+][EMI+][TFSA-] |  | 25.1 | 19.95 | 10^-12 m2/s | 298 | 0.9 | nm | Chart data for x=10 vol% | [40 empty] | [Li+].CCN1C=C[N+](=C1)C.FC(F)(F)S(=O)(=O)[N-]S(=O)(=O)C(F)(F)F.FC(F)(F)S(=O)(=O)[N-]S(=O)(=O)C(F)(F)F | 678.4 | -0.54 | 173.57 | 0 | 8
unemoto2011.pdf | SiO2–ionic liquid composites | Silica/Metal Oxide | Interconnected Network | -OH | 3D | [1MLi+][EMI+][TFSA-] |  | 31.6 | 25.1 | 10^-12 m2/s | 298 | 2.1 | nm | Chart data for x=20 vol% | [40 empty] | [Li+].CCN1C=C[N+](=C1)C.FC(F)(F)S(=O)(=O)[N-]S(=O)(=O)C(F)(F)F.FC(F)(F)S(=O)(=O)[N-]S(=O)(=O)C(F)(F)F | 678.4 | -0.54 | 173.57 | 0 | 8
unemoto2011.pdf | SiO2–ionic liquid composites | Silica/Metal Oxide | Interconnected Network | -OH | 3D | [1MLi+][EMI+][TFSA-] |  | 39.8 | 31.6 | 10^-12 m2/s | 298 | 3.6 | nm | Chart data for x=30 vol% | [40 empty] | [Li+].CCN1C=C[N+](=C1)C.FC(F)(F)S(=O)(=O)[N-]S(=O)(=O)C(F)(F)F.FC(F)(F)S(=O)(=O)[N-]S(=O)(=O)C(F)(F)F | 678.4 | -0.54 | 173.57 | 0 | 8
unemoto2011.pdf | SiO2–ionic liquid composites | Silica/Metal Oxide | Interconnected Network | -OH | 3D | [1MLi+][EMI+][TFSA-] |  | 50.1 | 39.8 | 10^-12 m2/s | 298 | 5.5 | nm | Chart data for x=40 vol% | [40 empty] | [Li+].CCN1C=C[N+](=C1)C.FC(F)(F)S(=O)(=O)[N-]S(=O)(=O)C(F)(F)F.FC(F)(F)S(=O)(=O)[N-]S(=O)(=O)C(F)(F)F | 678.4 | -0.54 | 173.57 | 0 | 8
vavra2021.pdf | Hydrophobized silica mesopores (5-C8-SiO2) | Silica/Metal Oxide | Interconnected Network | trioctylsilyl (TOS) groups | 3D | Im/HC8ImTFSI mixture |  | 0.95 |  | 10^-11 m2/s | 303 | 5.6 | nm | Table 3 | [40 empty] | c1c[nH]cn1.CCCCCCCCn1cc[nH+]c1.FC(F)(F)S(=O)(=O)[N-]S(=O)(=O)C(F)(F)F | 529.53 | 4.13 | 130.13 | 1 | 5
vavra2021.pdf | Hydrophobized silica mesopores (5-C8-SiO2) | Silica/Metal Oxide | Interconnected Network | trioctylsilyl (TOS) groups | 3D | Im/HC8ImTFSI mixture |  | 0.87 |  | 10^-11 m2/s | 303 | 5.6 | nm | Table 3 | [40 empty] | c1c[nH]cn1.CCCCCCCCn1cc[nH+]c1.FC(F)(F)S(=O)(=O)[N-]S(=O)(=O)C(F)(F)F | 529.53 | 4.13 | 130.13 | 1 | 5
vavra2021.pdf | Hydrophobized silica mesopores (5-C8-SiO2) | Silica/Metal Oxide | Interconnected Network | trioctylsilyl (TOS) groups | 3D | Im/HC8ImTFSI mixture |  | 1.63 |  | 10^-11 m2/s | 303 | 5.6 | nm | Table 3 | [40 empty] | c1c[nH]cn1.CCCCCCCCn1cc[nH+]c1.FC(F)(F)S(=O)(=O)[N-]S(=O)(=O)C(F)(F)F | 529.53 | 4.13 | 130.13 | 1 | 5
vavra2021.pdf | Hydrophobized silica mesopores (5-C8-SiO2) | Silica/Metal Oxide | Interconnected Network | trioctylsilyl (TOS) groups | 3D | Im/HC8ImTFSI mixture |  | 1.66 |  | 10^-11 m2/s | 303 | 5.6 | nm | Table 3 | [40 empty] | c1c[nH]cn1.CCCCCCCCn1cc[nH+]c1.FC(F)(F)S(=O)(=O)[N-]S(=O)(=O)C(F)(F)F | 529.53 | 4.13 | 130.13 | 1 | 5
wang2014.pdf | confined IL film on neutral graphene surface | Carbon | Slit |  | 2D | [BMIM][PF6] |  | 1.41 | 1.13 | 10^-12 m2/s | 300 |  | nm | Results and discussion section, MSD analysis | [40 empty] | CCCCN1C=C[N+](=C1)C.F[P-](F)(F)(F)(F)F | 284.18 | 4.5 | 8.81 | 0 | 0
xu2016.pdf | MXene (Ti3C2(OH)2) slit nanopore | Other | Slit | -OH | 2D | [EMIM][PF6] |  | 3 | 2 | 10^-9 m2/s | 450 | 0.7 | nm | Chart on page 4 | [40 empty] | CCN1C=C[N+](=C1)C.F[P-](F)(F)(F)(F)F | 256.13 | 3.71 | 8.81 | 0 | 0
xu2016.pdf | MXene (Ti3C2(OH)2) slit nanopore | Other | Slit | -OH | 2D | [EMIM][PF6] |  | 2.75 | 1.5 | 10^-9 m2/s | 450 | 1 | nm | Chart on page 4 | [40 empty] | CCN1C=C[N+](=C1)C.F[P-](F)(F)(F)(F)F | 256.13 | 3.71 | 8.81 | 0 | 0
xu2016.pdf | MXene (Ti3C2(OH)2) slit nanopore | Other | Slit | -OH | 2D | [EMIM][PF6] |  | 2.5 | 1.25 | 10^-9 m2/s | 450 | 1.4 | nm | Chart on page 4 | [40 empty] | CCN1C=C[N+](=C1)C.F[P-](F)(F)(F)(F)F | 256.13 | 3.71 | 8.81 | 0 | 0
yang2020.pdf | 3D space-confined MnFe2O4 quantum dots (3DSC-MFQDs) | Carbon | Interconnected Network |  | 3D | EMIMBF4 | 33.74 |  |  | 10^-12 m2/s |  |  | nm | Figure 4c | [40 empty] | CCN1C=C[N+](=C1)C.F[B-](F)(F)F | 197.97 | 1.63 | 8.81 | 0 | 0
ying2018.pdf | Graphene Oxide (GO) membranes | Carbon | Slit | -OH | 2D | [BMIM][BF4] |  |  |  | 10^-12 m2/s | 300 | 1.94 | nm | Calculation Section | [40 empty] | CCCCN1C=C[N+](=C1)C.F[B-](F)(F)F | 226.03 | 2.41 | 8.81 | 0 | 0
zhang2013.pdf | Agarose hydrogel modified electrode | Polymer | Interconnected Network |  | 3D | [Pmim][NTf2] |  |  |  | 10^-12 m2/s | 298 |  | nm | Table 1 | [34 empty] | 0.258 | mM | 0.2 | mM |  |  | CCCN1C=C[N+](=C1)C.FC(F)(F)S(=O)(=O)[N-]S(=O)(=O)C(F)(F)F | 405.34 | 1.78 | 91.19 | 0 | 4
zhang2013.pdf | Agarose hydrogel modified electrode | Polymer | Interconnected Network |  | 3D | [Pmim][NTf2] |  | 4.63 |  | 10^-12 m2/s | 298 |  | nm | Table 1 | [40 empty] | CCCN1C=C[N+](=C1)C.FC(F)(F)S(=O)(=O)[N-]S(=O)(=O)C(F)(F)F | 405.34 | 1.78 | 91.19 | 0 | 4
zhang2013.pdf | Agarose hydrogel modified electrode | Polymer | Interconnected Network |  | 3D | [Pmim][NTf2] |  |  | 4.51 | 10^-12 m2/s | 298 |  | nm | Table 1 | [40 empty] | CCCN1C=C[N+](=C1)C.FC(F)(F)S(=O)(=O)[N-]S(=O)(=O)C(F)(F)F | 405.34 | 1.78 | 91.19 | 0 | 4
zhang2013.pdf | Agarose hydrogel modified electrode | Polymer | Interconnected Network |  | 3D | [Pmim][NTf2] | 918 |  |  | 10^-12 m2/s | 298 |  | nm | Table 2 | [38 empty] | 3.65 | mM | CCCN1C=C[N+](=C1)C.FC(F)(F)S(=O)(=O)[N-]S(=O)(=O)C(F)(F)F | 405.34 | 1.78 | 91.19 | 0 | 4
zhang2013.pdf | Agarose hydrogel modified electrode | Polymer | Interconnected Network |  | 3D | [Pmim][NTf2] | 1080 |  |  | 10^-12 m2/s | 301 |  | nm | Table 2 | [38 empty] | 3.87 | mM | CCCN1C=C[N+](=C1)C.FC(F)(F)S(=O)(=O)[N-]S(=O)(=O)C(F)(F)F | 405.34 | 1.78 | 91.19 | 0 | 4
zhang2013.pdf | Agarose hydrogel modified electrode | Polymer | Interconnected Network |  | 3D | [Pmim][NTf2] | 1160 |  |  | 10^-12 m2/s | 303 |  | nm | Table 2 | [38 empty] | 3.8 | mM | CCCN1C=C[N+](=C1)C.FC(F)(F)S(=O)(=O)[N-]S(=O)(=O)C(F)(F)F | 405.34 | 1.78 | 91.19 | 0 | 4
zhang2013.pdf | Agarose hydrogel modified electrode | Polymer | Interconnected Network |  | 3D | [Pmim][NTf2] | 1270 |  |  | 10^-12 m2/s | 305 |  | nm | Table 2 | [38 empty] | 3.8 | mM | CCCN1C=C[N+](=C1)C.FC(F)(F)S(=O)(=O)[N-]S(=O)(=O)C(F)(F)F | 405.34 | 1.78 | 91.19 | 0 | 4
zhang2021.pdf | Lamella morphology (MS1) | Polymer | Slit |  | 2D | [BvIm][PF6] |  |  | 2.216 | 10^-12 m2/s | 600 |  | nm | Table 4 | [40 empty] | CCCCN1C=C[N+](=C1)C=C.F[P-](F)(F)(F)(F)F | 296.19 | 5.06 | 8.81 | 0 | 0
zhang2021.pdf | Broken lamella morphology (MS2) | Polymer | Slit |  | 2D | [BvIm][PF6] |  |  | 2.306 | 10^-12 m2/s | 600 |  | nm | Table 4 | [40 empty] | CCCCN1C=C[N+](=C1)C=C.F[P-](F)(F)(F)(F)F | 296.19 | 5.06 | 8.81 | 0 | 0
zhang2021.pdf | Cylindrical morphology (MS3) | Polymer | Cylinder |  | 1D | [BvIm][PF6] |  |  | 1.965 | 10^-12 m2/s | 600 |  | nm | Table 4 | [40 empty] | CCCCN1C=C[N+](=C1)C=C.F[P-](F)(F)(F)(F)F | 296.19 | 5.06 | 8.81 | 0 | 0
zhang2021.pdf | Gyroid-like morphology (MS4) | Polymer | Interconnected Network |  | 3D | [BvIm][PF6] |  |  | 2.329 | 10^-12 m2/s | 600 |  | nm | Table 4 | [40 empty] | CCCCN1C=C[N+](=C1)C=C.F[P-](F)(F)(F)(F)F | 296.19 | 5.06 | 8.81 | 0 | 0
zhu2020.pdf | slit pore of TiO2/C composite | Silica/Metal Oxide | Slit |  | 2D | [emim][DCA] |  | 0.5 | 0.6 | 10^-12 m2/s | 398 | 2 | nm | Figure 7 and text (e.g., section 3.3) | [40 empty] | CCN1C=C[N+](=C1)C.N#C[N-]C#N | 177.21 | 0.65 | 70.49 | 0 | 2