## 微观
SMILES | 离子对直径Dm/nm | ILS | 复合物 | ILS摩尔比 | surface | Roughness/nm | film thickness/nm | potential/V | sliding velocity μm/s | T/K | humidity | Viscosity η (m Pa s) | Multilayer μ1 | Boundary μ2
|  | [BMIM][BF4] | 乙醇已蒸发 | 100 |  |  |  | 无外加电压 | 5μm*5μm、2HZ | 298 K | 55%
仅膜厚能用 |  | BB5-1-M | 无 | 100 | mica | 0.66 | 11.9 | 0 | 20 | 298 |  |  |  | 0.029
|  | BB4-1-M |  | 100 | mica | 0.66 | 14.2 | 0 | 20 | 298 |  |  |  | 0.022
|  | BB3-1-M |  | 100 | mica | 0.66 | 2.1 | 0 | 20 | 298 |  |  |  | 0.08
|  | BB3-4-M |  | 100 | mica | 0.66 | 2.1 | 0 | 20 | 298 |  |  |  | 0.083
|  | BB3-8-M |  | 100 | mica | 0.66 | 2.2 | 0 | 20 | 298 |  |  |  | 0.08
|  | [BMIM][BF4] |  | 0 | mica | 0.66 | 0 | 0 | 20 | 298 |  |  |  | 0.03
|  | BB5-1-H |  | 100 | HOPG | 0.89 | 6.7 | 0 | 20 | 298 |  |  |  | 0.0017
|  | BB4-1-H |  | 100 | HOPG | 0.89 | 6.4 | 0 | 20 | 298 |  |  |  | 0.0017
|  | BB3-1-H |  | 100 | HOPG | 0.89 | 6.5 | 0 | 20 | 298 |  |  |  | 0.0017
|  | BB3-4-H |  | 100 | HOPG | 0.89 | 3.9 | 0 | 20 | 298 |  |  |  | 0.0028
|  | BB3-8-H |  | 100 | HOPG | 0.89 | 3.8 | 0 | 20 | 298 |  |  |  | 0.003
|  | [BMIM][BF4] |  | 0 | HOPG | 0.89 | 0 | 0 | 20 | 298 |  |  |  | 0.0002
[BMIM][PF6]
|  | BP5-1-M |  | 100 | mica | 0.66 | 2.3 | 0 | 20 | 298 |  |  |  | 0.1
|  | BP4-1-M |  | 100 | mica | 0.66 | 2.2 | 0 | 20 | 298 |  |  |  | 0.1
|  | BP3-1-M |  | 100 | mica | 0.66 | 2 | 0 | 20 | 298 |  |  |  | 0.1
|  | BP3-4-M |  | 100 | mica | 0.66 | 1.9 | 0 | 20 | 298 |  |  |  | 0.11
|  | BP3-8-M |  | 100 | mica | 0.66 | 2.6 | 0 | 20 | 298 |  |  |  | 0.09
|  | [BMIM][PF6] |  | 0 | mica | 0.66 | 0 | 0 | 20 | 298 |  |  |  | 0.03
|  | BP5-1-H |  | 100 | HOPG | 0.89 | 4.4 | 0 | 20 | 298 |  |  |  | 0.0023
|  | BP4-1-H |  | 100 | HOPG | 0.89 | 7 | 0 | 20 | 298 |  |  |  | 0.0013
|  | BP3-1-H |  | 100 | HOPG | 0.89 | 7.2 | 0 | 20 | 298 |  |  |  | 0.0015
|  | BP3-4-H |  | 100 | HOPG | 0.89 | 3.2 | 0 | 20 | 298 |  |  |  | 0.005
|  | BP3-8-H |  | 100 | HOPG | 0.89 | 2.6 | 0 | 20 | 298 |  |  |  | 0.007
|  | [BMIM][PF6] |  | 0 | HOPG | 0.89 | 0 | 0 | 20 | 298 |  |  |  | 0.002
[9 empty] | 6HZ,500nm | 室温
均可用 |  | 1.6 M [BMIm][AOT] | 水 | 1.6Mol/L | Au(111) | 0.2 | 2.5 | OCP未知 | 6 | 298 |  |  |  | 0.524
|  | [BMIm][AOT] |  |  | Au(111) | 0.2 | 2 | -0.5 | 6 | 298 |  |  |  | 0.312
|  | [BMIm][AOT] |  |  | Au(111) | 0.2 | 2 | -1 | 6 | 298 |  |  |  | 0.312
|  | [BMIm][AOT] |  |  | Au(111) | 0.2 | 3.97 | 0.5 | 6 | 298 |  |  |  | 0.001
|  | [BMIm][AOT] |  |  | Au(111) | 0.2 | 1.65 | 0.5 | 6 | 298 |  |  |  | 0.442
|  | [BMIm][AOT] |  |  | Au(111) | 0.2 | 3.29 | 1 | 6 | 298 |  |  |  | 0.001
|  | [BMIm][AOT] |  |  | Au(111) | 0.2 | 1.44 | 1 | 6 | 298 |  |  |  | 0.431
|  | [BMIm][AOT] |  |  | stainless steel | 0.8 | 2 | OCP | 6 | 298 |  |  |  | 3.4
|  | [BMIm][AOT] |  |  | stainless steel | 0.8 | 2 | -1 | 6 | 298 |  |  |  | 3.4
|  | [BMIm][AOT] |  |  | stainless steel | 0.8 | 6.2 | 1 | 6 | 298 |  |  |  | 0.003
|  | [BMIm][AOT] |  |  | stainless steel | 0.8 | 3.8 | 1 | 6 | 298 |  |  |  | 0.009
|  | [BMIm][AOT] |  |  | stainless steel | 0.8 | 1.3 | 1 | 6 | 298 |  |  |  | 0.009
|  | [P66614][BTA]&[P66614][Doc]按照阴离子质量比4:1 |  |  |  | OK吗？ |  |  |  | 25°
|  | [P66614][BTA]&[P66614][Doc] | 无 | 100 | steel | 320 |  | 0 | 1 | 298 |  |  |  | 0.03526
|  | [P66614][BTA]&[P66614][Doc] |  | 100 | steel | 320 |  | 0 | 13 | 298 |  |  |  | 0.03868
|  | [P66614][BTA]&[P66614][Doc] |  | 100 | steel | 320 |  | 0 | 65 | 298 |  |  |  | 0.02764
|  | [P66614][BTA]&[P66614][Doc] |  | 100 | steel | 320 |  | 0 | 130 | 298 |  |  |  | 0.03155
|  | [P66614][BTA]&[P66614][Doc] |  | 100 | steel | 320 |  | 4 | 1 | 298 |  |  |  | 0.0248
|  | [P66614][BTA]&[P66614][Doc] |  | 100 | steel | 320 |  | 4 | 13 | 298 |  |  |  | 0.03268
|  | [P66614][BTA]&[P66614][Doc] |  | 100 | steel | 320 |  | 4 | 65 | 298 |  |  |  | 0.01277
|  | [P66614][BTA]&[P66614][Doc] |  | 100 | steel | 320 |  | 4 | 130 | 298 |  |  |  | 0.0339
|  | [P66614][BTA]&[P66614][Doc] |  | 100 | steel | 320 |  | -4 | 1 | 298 |  |  |  | 0.01295
|  | [P66614][BTA]&[P66614][Doc] |  | 100 | steel | 320 |  | -4 | 13 | 298 |  |  |  | 0.00102
|  | [P66614][BTA]&[P66614][Doc] |  | 100 | steel | 320 |  | -4 | 65 | 298 |  |  |  | 0.00093
|  | [P66614][BTA]&[P66614][Doc] |  | 100 | steel | 320 |  | -4 | 130 | 298 |  |  |  | 0.000288
计算得到微观两个均可用
四 均可用 |  | [P6，6，6，14] [AOT] | (CH2CO2Et)2 | 0 | 不锈钢 | 0.9 | 0.56 | 0 | 6 | 298 |  | 0.91 |  | 0.98
|  | [P6，6，6，14] [AOT] | hexadecane (HD) | 0 | 不锈钢 | 0.9 | 0.97 | 0 | 6 | 298 |  | 2.05 |  | 0.95
|  | [P6，6，6，14] [AOT] | hexadecane (HD) | 2wt% | 不锈钢 | 0.9 | 0.89 | 0 | 6 | 298 |  | 1.81 |  | 0.56
|  | [P6，6，6，14] [AOT] | hexadecane (HD) | 5wt% | 不锈钢 | 0.9 | 1.05 | 0 | 6 | 298 |  | 2.32 |  | 0.54
|  | [P6，6，6，14] [AOT] | (CH2CO2Et)2 | 2wt% | 不锈钢 | 0.9 | 0.58 | 0 | 6 | 298 |  | 0.98 |  | 0.36
|  | [P6，6，6，14] [AOT] | (CH2CO2Et)2 | 5wt% | 不锈钢 | 0.9 | 0.69 | 0 | 6 | 298 |  | 1.26 |  | 0.28
|  | [P6，6，6，14] [AOT] | (CH2CO2Et)2 | 5wt% | 不锈钢 | 0.9 | 0.69 | 0.24 | 6 | 298 |  | 1.26 |  | 0.54
|  | [P6，6，6，14] [AOT] | (CH2CO2Et)2 | 5wt% | 不锈钢 | 0.9 | 0.69 | -0.76 | 6 | 298 |  | 1.26 |  | 0.57
|  | [P6，6，6，15] [AOT] | (CH2CO2Et)2 | 5wt% | 不锈钢 | 0.9 | 0.69 | 1.24 | 6 | 298 |  | 1.26 |  | 0.36
|  | [P6，6，6，16] [AOT] | 无 | 100 | 不锈钢 | 0.9 |  | 0.24 | 6 | 298 |  | 1239 |  | 0.23
|  | [P6，6，6，17] [AOT] | 无 | 100 | 不锈钢 | 0.9 |  | -0.76 | 6 | 298 |  | 1239 |  | 0.37
|  | [P6，6，6，18] [AOT] | 无 | 100 | 不锈钢 | 0.9 |  | 1.24 | 6 | 298 |  | 1239 |  | 0.26
|  | [P6，6，6，18] [AOT] | 无 | 100 | 不锈钢 | 0.9 |  | 0 | 6 | 298 |  | 1239 |  | 0.22
|  | [P6，6，6，14] [DS] | hexadecane (HD) | 2wt% | 不锈钢 | 0.9 | 1 | 0 | 6 | 298 |  | 2.16 |  | 0.77
|  | [P6，6，6，14] [DS] | (CH2CO2Et)2 | 2wt% | 不锈钢 | 0.9 | 0.84 | 0 | 6 | 298 |  | 1.66 |  | 0.74
|  | [P6，6，6，14] [DS] | (CH2CO2Et)2 | 5wt% | 不锈钢 | 0.9 | 1.18 | 0 | 6 | 298 |  | 2.76 |  | 0.69
|  | [P6，6，6，14] [DS] | 无 | 100 | 不锈钢 | 0.9 |  | 0 | 6 | 298 |  | 1143 |  | 0.3
无膜厚 |  | (P6,6,6,14i(C8)2PO2) | hexadecane | 0 | Au(111) | 1 |  | 0 | 6.5 | 298 |  |  |  | 0.89
|  | (P6,6,6,14i(C8)2PO2) | hexadecane | 0.001 | Au(111) | 1 |  | 0 | 6.5 | 298 |  |  |  | 0.5
|  | (P6,6,6,14i(C8)2PO2) | hexadecane | 1 | Au(111) | 1 |  | 0 | 6.5 | 298 |  |  |  | 0.46
|  | (P6,6,6,14i(C8)2PO2) | hexadecane | 5 | Au(111) | 1 |  | 0 | 6.5 | 298 |  |  |  | 0.46
|  | (P6,6,6,14i(C8)2PO2) | hexadecane | 100 | Au(111) | 1 |  | 0 | 6.5 | 298 |  |  |  | 0.47
|  | (P6,6,6,14i(C8)2PO2) | hexadecane | 1 | Au(111) | 1 |  | 1 | 6.5 | 298 |  |  |  | 0.588
|  | (P6,6,6,14i(C8)2PO2) | hexadecane | 1 | Au(111) | 1 |  | 0.15 | 6.5 | 298 |  |  |  | 0.395
|  | (P6,6,6,14i(C8)2PO2) | hexadecane | 1 | Au(111) | 1 |  | -1 | 6.5 | 298 |  |  |  | 0.608
|  | (P6,6,6,14i(C8)2PO2) | hexadecane | 5 | Au(111) | 1 |  | 1 | 6.5 | 298 |  |  |  | 0.695
|  | (P6,6,6,14i(C8)2PO2) | hexadecane | 5 | Au(111) | 1 |  | -0.15 | 6.5 | 298 |  |  |  | 0.424
|  | (P6,6,6,14i(C8)2PO2) | hexadecane | 5 | Au(111) | 1 |  | -0.5 | 6.5 | 298 |  |  |  | 0.108
|  | (P6,6,6,14i(C8)2PO2) | hexadecane | 10 | Au(111) | 1 |  | 1 | 6.5 | 298 |  |  |  | 0.763
|  | (P6,6,6,14i(C8)2PO2) | hexadecane | 10 | Au(111) | 1 |  | -0.15 | 6.5 | 298 |  |  |  | 0.314
|  | (P6,6,6,14i(C8)2PO2) | hexadecane | 10 | Au(111) | 1 |  | -1 | 6.5 | 298 |  |  |  | 0.079
|  | (P6,6,6,14i(C8)2PO2) | hexadecane | 100 | Au(111) | 1 |  | 1 | 6.5 | 298 |  |  |  | 0.84
|  | (P6,6,6,14i(C8)2PO2) | hexadecane | 100 | Au(111) | 1 |  | 0.1 | 6.5 | 298 |  |  |  | 0.478
|  | (P6,6,6,14i(C8)2PO2) | hexadecane | 100 | Au(111) | 1 |  | -1 | 6.5 | 298 |  |  |  | 0.015
[7 empty] | 高载荷，微观两个都可以用 | 无外加电压 | 5微米，HZ变化 | T改变
无膜厚能否使用？ |  | ethylammonium nitrate (EAN) | 无 | 100 | mica（新鲜切割） |  | 0.28 | 0 | 10 | 298 |  | 40 |  | 0.31
选高载荷还是低载荷 |  | ethylammonium nitrate (EAN) | 无 | 100 | mica（新鲜切割） |  | 0.28 | 0 | 10 | 339 |  | 19 |  | 0.303
|  | ethylammonium nitrate (EAN) | 无 | 100 | mica（新鲜切割） |  | 0.28 | 0 | 10 | 369 |  | 10 |  | 0.258
|  | ethylammonium nitrate (EAN) | 无 | 100 | mica（新鲜切割） |  | 0.28 | 0 | 20 | 298 |  | 40 |  | 0.281
|  | ethylammonium nitrate (EAN) | 无 | 100 | mica（新鲜切割） |  | 0.28 | 0 | 20 | 339 |  | 19 |  | 0.32
|  | ethylammonium nitrate (EAN) | 无 | 100 | mica（新鲜切割） |  | 0.28 | 0 | 20 | 369 |  | 10 |  | 0.309
|  | ethylammonium nitrate (EAN) | 无 | 100 | mica（新鲜切割） |  | 0.28 | 0 | 30 | 298 |  | 40 |  | 0.304
|  | ethylammonium nitrate (EAN) | 无 | 100 | mica（新鲜切割） |  | 0.28 | 0 | 30 | 339 |  | 19 |  | 0.369
|  | ethylammonium nitrate (EAN) | 无 | 100 | mica（新鲜切割） |  | 0.28 | 0 | 30 | 369 |  | 10 |  | 0.352
低载荷，膜厚能用
|  | ethylammonium nitrate (EAN) | 无 | 100 | mica（新鲜切割） |  | 0.75 | 0 | 10 | 298 |  | 40 |  | 0.381
|  | ethylammonium nitrate (EAN) | 无 | 100 | mica（新鲜切割） |  | 0.75 | 0 | 10 | 339 |  | 19 |  | 0.069
|  | ethylammonium nitrate (EAN) | 无 | 100 | mica（新鲜切割） |  | 0.75 | 0 | 10 | 369 |  | 10 |  | 0.066
|  | ethylammonium nitrate (EAN) | 无 | 100 | mica（新鲜切割） |  | 0.75 | 0 | 20 | 298 |  | 40 |  | 0.469
|  | ethylammonium nitrate (EAN) | 无 | 100 | mica（新鲜切割） |  | 0.75 | 0 | 20 | 339 |  | 19 |  | 0.396
|  | ethylammonium nitrate (EAN) | 无 | 100 | mica（新鲜切割） |  | 0.75 | 0 | 20 | 369 |  | 10 |  | 0.127
|  | ethylammonium nitrate (EAN) | 无 | 100 | mica（新鲜切割） |  | 0.75 | 0 | 30 | 298 |  | 40 |  | 0.563
|  | ethylammonium nitrate (EAN) | 无 | 100 | mica（新鲜切割） |  | 0.75 | 0 | 30 | 339 |  | 19 |  | 0.414
|  | ethylammonium nitrate (EAN) | 无 | 100 | mica（新鲜切割） |  | 0.75 | 0 | 30 | 369 |  | 10 |  | 0.133
[8 empty] | 无外加电压 | 0.2HZ，50nm
| 0.792 | [C5Py] [NTf2] | 无 | 100 | mica（新鲜切割） |  | 0.79 | 0 | 6 | 293 |  |  |  | 0.25
| 0.779 | [HOC4Py] [NTf2] | 无 | 100 | mica（新鲜切割） |  | 1.588 | 0 | 6 | 293 |  |  |  | 0.12
|  | [HOC4Py] [NTf2] | 无 | 100 | mica（新鲜切割） |  | 0.794 | 0 | 6 | 293 |  |  |  | 0.15
| 0.764 | [HOC3Py] [NTf2] | 无 | 100 | mica（新鲜切割） |  | 1.512 | 0 | 6 | 293 |  |  |  | 0.14
|  | [HOC3Py] [NTf2] | 无 | 100 | mica（新鲜切割） |  | 0.756 | 0 | 6 | 293 |  |  |  | 0.18
| 0.804 | [HOC4MPip] [NTf2] | 无 | 100 | mica（新鲜切割） |  | 1.608 | 0 | 6 | 293 |  |  |  | 0.16
|  | [HOC4MPip] [NTf2] | 无 | 100 | mica（新鲜切割） |  | 0.804 | 0 | 6 | 293 |  |  |  | 0.17
| 0.791 | [HOC3MPip] [NTf2] | 无 | 100 | mica（新鲜切割） |  | 1.526 | 0 | 6 | 293 |  |  |  | 0.23
|  | [HOC3MPip] [NTf2] | 无 | 100 | mica（新鲜切割） |  | 0.763 | 0 | 6 | 293 |  |  |  | 0.21
| 0.679 | [HOC4Py] [OMs] | 无 | 100 | mica（新鲜切割） |  | 0.687 | 0 | 6 | 293 |  |  |  | 0.24
| 0.668 | [HOC3Py] [OMs] | 无 | 100 | mica（新鲜切割） |  | 0.564 | 0 | 6 | 293 |  |  |  | 0.26
环境条件（可用）
|  | [P6,6,6,14][BMB] | PC | 3mol% | gold |  |  | 0 | 6 |  | RH=22% |  |  | 0.1798
[8 empty] | 0.25 | 6 |  |  |  |  | 0.1803
[8 empty] | -1 | 6 |  |  |  |  | 0.1175
|  |  |  | 3mol% | gold |  | 干燥条件（氩气）
[8 empty] | 0 | 6 |  | ＜10% |  |  | 0.121
[8 empty] | 0.25 | 6 |  |  |  |  | 0.13
[8 empty] | -1 | 6 |  |  |  |  | 0.086
[7 empty] | （氩气条件） |  |  | 室温
均可用 |  | [P6,6,6,14][BMB] | PC | 0.67 | gold | 0.835 | 2.83 | 0.25 | 6 | 298 |  |  |  | 0.1097
|  | [P6,6,6,14][BMB] | PC | 0.67 | gold | 0.835 | 2.48 | -0.12 | 6 | 298 |  |  |  | 0.093
|  | [P6,6,6,14][BMB] | PC | 0.67 | gold | 0.835 | 2.42 | -1 | 6 | 298 |  |  |  | 0.0725
|  | [P6,6,6,14][BMB] | PC | 0.67 | gold | 0.835 | 2.83 | 0.25 | 1 | 298 |  |  |  | 0.114
|  | [P6,6,6,14][BMB] | PC | 0.67 | gold | 0.835 | 2.48 | -0.12 | 1 | 298 |  |  |  | 0.0948
|  | [P6,6,6,14][BMB] | PC | 0.67 | gold | 0.835 | 2.42 | -1 | 1 | 298 |  |  |  | 0.0618
|  | [P6,6,6,14][BMB] | PC | 0.67 | gold | 0.835 | 2.83 | 0.25 | 12 | 298 |  |  |  | 0.1162
|  | [P6,6,6,14][BMB] | PC | 0.67 | gold | 0.835 | 2.48 | -0.12 | 12 | 298 |  |  |  | 0.1149
|  | [P6,6,6,14][BMB] | PC | 0.67 | gold | 0.835 | 2.42 | -1 | 12 | 298 |  |  |  | 0.0736
|  | [P6,6,6,14][BMB] | PC | 3.1 | gold | 0.835 | 5.32 | 0.25 | 6 | 298 |  |  |  | 0.1314
|  | [P6,6,6,14][BMB] | PC | 3.1 | gold | 0.835 | 2.81 | -0.12 | 6 | 298 |  |  |  | 0.1229
|  | [P6,6,6,14][BMB] | PC | 3.1 | gold | 0.835 | 2.9 | -1 | 6 | 298 |  |  |  | 0.0881
|  | [P6,6,6,14][BMB] | PC | 3.1 | gold | 0.835 | 5.32 | 0.25 | 1 | 298 |  |  |  | 0.1338
|  | [P6,6,6,14][BMB] | PC | 3.1 | gold | 0.835 | 2.81 | -0.12 | 1 | 298 |  |  |  | 0.1296
|  | [P6,6,6,14][BMB] | PC | 3.1 | gold | 0.835 | 2.9 | -1 | 1 | 298 |  |  |  | 0.0944
|  | [P6,6,6,14][BMB] | PC | 3.1 | gold | 0.835 | 5.32 | 0.25 | 12 | 298 |  |  |  | 0.1288
|  | [P6,6,6,14][BMB] | PC | 3.1 | gold | 0.835 | 2.81 | -0.12 | 12 | 298 |  |  |  | 0.1096
|  | [P6,6,6,14][BMB] | PC | 3.1 | gold | 0.835 | 2.9 | -1 | 12 | 298 |  |  |  | 0.0987
|  | [P6,6,6,14][BMB] | PC | 0 | gold | 0.835 |  | 0 | 6 | 298 |  |  |  | 0.14
无外加电压
均可用 | 0.87 | HMIM FAP | 无 | 100 | 不锈钢 | 0.89 | 4.093645 | 0 | 6 | 298 |  | 88 |  | 1.16
| 0.81 | EMIM FAP | 无 | 100 | 不锈钢 | 0.89 | 5.397993 | 0 | 6 | 298 |  | 59 |  | 0.84
| 0.87 | P4,4,4,1 TFSI | 无 | 100 | 不锈钢 | 0.89 | 3.431438 | 0 | 6 | 298 |  | 207 |  | 0.93
| 0.71 | HMIM I | 无 | 100 | 不锈钢 | 0.89 | 3.371237 | 0 | 6 | 298 |  | 1730 |  | 0.46
| 1.13 | P6,6,6,14(iC8)2PO2 | 无 | 100 | 不锈钢 | 0.89 | 0.9230769 | 0 | 6 | 298 |  | 1402 |  | 0.4
| 1.05 | P6,6,6,14 TFSI | 无 | 100 | 不锈钢 | 0.89 | 1.22408 | 0 | 6 | 298 |  | 337 |  | 0.39
|  | air | 无 | 0 | 不锈钢 | 0.89 | 0 | 0 | 6 | 298 |  | 0 |  | 0.88
|  | DOP-IL-Cl- | 无 | 100 | Si/SiO2 | 未知 |  | 无外加电压 | 2 | 298 |  |  |  | 3.38
|  | BF4- | 无 | 100 | Si/SiO2 | 未知 |  | 无外加电压 | 2 | 298 |  |  |  | 2.85
|  | NTf2- | 无 | 100 | Si/SiO2 | 未知 |  | 无外加电压 | 2 | 298 |  |  |  | 2.69
|  | air | 无 | 0 | Si/SiO2 | 未知 |  | 无外加电压 | 2 | 298 |  |  |  | 3.77
无外加电压
| 二氧化铝探针数据不可用 | EAN | 无 | 100 | 二氧化硅silica | 0.6 | 未知未分层 | 0 | 20 | 298 |  | 32 |  | 0.1524194
|  | EAN | 无 | 100 | PTFE | 7 | 未知未分层 | 0 | 20 | 298 |  | 32 |  | 0.1306452
|  | air | 无 | 0 | 二氧化硅silica | 0.6 | 未知未分层 | 0 | 20 | 298 |  |  |  | 0.3387097
|  | air | 无 | 0 | PTFE | 7 | 未知未分层 | 0 | 20 | 298 |  |  |  | 0.2008065
无外加电压
十四 部分均可用 |  | [C10(C1Im)2][NTf2]2 | 无 | 100 | mica-mica | 未知 | 1.6 | 0 | 0.47 | 298 |  | 720.6 |  | 0.0594
|  | [C10(C1Im)2][NTf2]2 | 无 | 100 | mica-mica | 未知 | 2.4 | 0 | 0.47 | 298 |  | 720.6 |  | 0.01
|  | [C10(C1Im)2][NTf2]2 | 无 | 100 | mica-mica | 未知 | 2.4 | 0 | 0.052 | 298 |  | 720.6 |  | 0.028
|  | [C10(C1Im)2][NTf2]2 | 无 | 100 | mica-mica | 未知 | 1.6 | 0 | 0.105 | 298 |  | 720.6 |  | 0.08
|  | [C10(C1Im)2][NTf2]2 | 无 | 100 | mica-mica | 未知 | 1.6 | 0 | 0.052 | 298 |  | 720.6 |  | 0.107
[7 empty] | 有分层、未找到层厚信息 | 无外加电压 |  |  | 44%室内
十五 |  | [HMIM][TFSI] | 无 | 100 | silica | 0.2 |  | 0 | 5 | 298 | 44 | 70 |  | 0.058
|  | [HMIM][TFSI] | 无 | 100 | silica | 4.85 |  | 0 | 5 | 298 | 44 | 70 |  | 0.024
|  | [HMIM][TFSI] | 无 | 100 | silica | 6.03 |  | 0 | 5 | 298 | 44 | 70 |  | 0.036
|  | [HMIM][TFSI] | 无 | 100 | silica | 0.2 |  | 0 | 1 | 298 | 44 | 70 |  | 0.036
|  | [HMIM][TFSI] | 无 | 100 | silica | 4.85 |  | 0 | 1 | 298 | 44 | 70 |  | 0.066
|  | [HMIM][TFSI] | 无 | 100 | silica | 6.03 |  | 0 | 1 | 298 | 44 | 70 |  | 0.075
室温
十六 均可用 | 1.14 | [P6,6,6,14][( iC8)2PO2] | 无，but水含量0.19% | 100 | HOPG实验前新鲜切割 |  | 3.2 | 1 | 6 | 298 |  |  |  | 0.013
|  |  |  | 100 | HOPG实验前新鲜切割 |  | 2.6 | 0 | 6 | 298 |  |  |  | 0.002
|  |  |  | 100 | HOPG实验前新鲜切割 |  | 3.4 | -1 | 6 | 298 |  |  |  | 0.002
| 1.13 | [P6,6,6,14][BEHP] | 0.16% | 100 | HOPG实验前新鲜切割 |  | 4.9 | 1 | 6 | 298 |  |  |  | 0.012
|  |  |  | 100 | HOPG实验前新鲜切割 |  | 3.7 | 0 | 6 | 298 |  |  |  | 0.012
|  |  |  | 100 | HOPG实验前新鲜切割 |  | 3.3 | -1 | 6 | 298 |  |  |  | 0.002
| 1.06 | [P6,6,6, 14][TFSI] | 0.11% | 100 | HOPG实验前新鲜切割 |  | 1.9 | 1 | 6 | 298 |  |  |  | 0.004
|  |  |  | 100 | HOPG实验前新鲜切割 |  | 1.7 | 0 | 6 | 298 |  |  |  | 0.014
|  |  |  | 100 | HOPG实验前新鲜切割 |  | 3 | -1 | 6 | 298 |  |  |  | 0.006
| 0.87 | [P4,4,4,1][TFSI] | 0.07% | 100 | HOPG实验前新鲜切割 |  | 3.6 | 1 | 6 | 298 |  |  |  | 0.018
|  |  |  | 100 | HOPG实验前新鲜切割 |  | 3.8 | 0 | 6 | 298 |  |  |  | 0.018
|  |  |  | 100 | HOPG实验前新鲜切割 |  | 2.4 | -1 | 6 | 298 |  |  |  | 0.018
室温
均可用 | 0.9 | [Py1,4]FAP | 无 | 100 | Au(111) | 未知 | 4.829742 | -2 | 6 | 298 |  |  |  | 0.19
| 0.9 | [Py1,4]FAP | 无 | 100 | Au(111) | 未知 | 5.001786 | -1 | 6 | 298 |  |  |  | 0.2
| 0.9 | [Py1,4]FAP | 无 | 100 | Au(111) | 未知 | 4.014337 | -0.16 | 6 | 298 |  |  |  | 0.28
| 0.9 | [Py1,4]FAP | 无 | 100 | Au(111) | 未知 | 4.086022 | 1 | 6 | 298 |  |  |  | 0.45
| 0.9 | [Py1,4]FAP | 无 | 100 | Au(111) | 未知 | 4.014337 | 1.5 | 6 | 298 |  |  |  | 0.59
[7 empty] | 膜厚取点得到 |  |  | 室温
十八 均能用 | 0.98 | [HMIm] FAP | 无 | 100 | HOPG实验前新鲜切割 | 未知 | 0.372 | 0 | 6 | 298 |  |  |  | 0.019
| 0.98 | [HMIm] FAP | 无 | 100 | HOPG实验前新鲜切割 | 未知 | 0.406 | -1 | 6 | 298 |  |  |  | 0.0206
| 0.98 | [HMIm] FAP | 无 | 100 | HOPG实验前新鲜切割 | 未知 | 0.54 | -1.5 | 6 | 298 |  |  |  | 0.0217
| 0.98 | [HMIm] FAP | 无 | 100 | HOPG实验前新鲜切割 | 未知 | 0.413 | 1 | 6 | 298 |  |  |  | 0.012
| 0.98 | [HMIm] FAP | 无 | 100 | HOPG实验前新鲜切割 | 未知 | 0.437 | 1.5 | 6 | 298 |  |  |  | 0.001
| 0.98 | [HMIm] FAP | air | 0 | HOPG实验前新鲜切割 | 未知 | 0 | 0 | 6 | 298 |  |  |  | 0.013
仅膜厚能用 | 0.98 | [HMIm] FAP | 无 | 100 | HOPG实验前新鲜切割 | 未知 | 3.654545 | 0 | 6 | 298 |  |  |  | 0.11984
| 0.98 | [HMIm] FAP | 无 | 100 | HOPG实验前新鲜切割 | 未知 | 3.436364 | -1 | 6 | 298 |  |  |  | 0.055
| 0.98 | [HMIm] FAP | 无 | 100 | HOPG实验前新鲜切割 | 未知 | 3 | -1.5 | 6 | 298 |  |  |  | 0.0183
| 0.98 | [HMIm] FAP | 无 | 100 | HOPG实验前新鲜切割 | 未知 | 4.454545 | 1 | 6 | 298 |  |  |  | 0.012
| 0.98 | [HMIm] FAP | 无 | 100 | HOPG实验前新鲜切割 | 未知 | 3.872727 | 1.5 | 6 | 298 |  |  |  | 0.001
[7 empty] | 底膜厚两个均可用 |  |  | 室温
十九 | 均可用 | BMIM TFSI | 无 | 100 | Au(111) | 未知 | 0.719038 | OCP（未知） | 6 | 298 |  |  |  | 0.044
|  | BMIM TFSI | 无 | 100 | Au(111) | 未知 | 0.6921083 | -1 | 6 | 298 |  |  |  | 0.006
|  | BMIM TFSI | 无 | 100 | Au(111) | 未知 | 0.4854551 | 1 | 6 | 298 |  |  |  | 0.119
| 部分可用 | BMIM TFSI | 无 | 100 | Au(111) | 未知 | 1.548099 | OCP（未知） | 6 | 298 |  |  |  | 0.092
|  | BMIM TFSI | 无 | 100 | Au(111) | 未知 | 2.285714 | OCP（未知） | 6 | 298 |  |  |  | 0.243
|  | BMIM TFSI | 无 | 100 | Au(111) | 未知 | 1.543491 | -1 | 6 | 298 |  |  |  | 0.135
|  | BMIM TFSI | 无 | 100 | Au(111) | 未知 | 2.649914 | -1 | 6 | 298 |  |  |  | 0.319
|  | BMIM TFSI | 无 | 100 | Au(111) | 未知 | 1.244528 | 1 | 6 | 298 |  |  |  | 0.299
|  | BMIM TFSI | 无 | 100 | Au(111) | 未知 | 2.673099 | 1 | 6 | 298 |  |  |  | 0.213
| 均可用 | BMIM TFSI | PIL | 95 | Au(111) | 未知 | 3.043478 | OCP | 6 | 298 |  |  |  | 0.634
|  | BMIM TFSI | PIL | 95 | Au(111) | 未知 | 3.108696 | 1 | 6 | 298 |  |  |  | 0.184
|  | BMIM TFSI | PIL | 95 | Au(111) | 未知 | 3.76087 | -1 | 6 | 298 |  |  |  | 0.911
无外加电压
二十 | 0.53 | EAN | 无 | 100 | 云母 新鲜切割 | 未知 | 0.1 | 0 | 0.5 | 室温 |  |  |  | 0.0227957
| 0.53 | EAN | 无 | 100 | 云母 新鲜切割 | 未知 | 0.1 | 0 | 1 | 298 |  |  |  | 0.01987116
| 0.53 | EAN | 无 | 100 | 云母 新鲜切割 | 未知 | 0.1 | 0 | 5 | 298 |  |  |  | 0.04905363
| 0.53 | EAN | 无 | 100 | 云母 新鲜切割 | 未知 | 0.1 | 0 | 10 | 298 |  |  |  | 0.08021493
| 0.53 | EAN | 无 | 100 | 云母 新鲜切割 | 未知 | 0.1 | 0 | 20 | 298 |  |  |  | 0.1000187
| 0.53 | EAN | 无 | 100 | 云母 新鲜切割 | 未知 | 0.1 | 0 | 30 | 298 |  |  |  | 0.1147819
| 0.53 | EAN | 无 | 100 | 云母 新鲜切割 | 未知 | 0.1 | 0 | 40 | 298 |  |  |  | 0.1289007
| 0.53 | EAN | 无 | 100 | 云母 新鲜切割 | 未知 | 0.4 | 0 | 5 | 298 |  |  |  | 0.14
| 0.53 | EAN | 无 | 100 | 云母 新鲜切割 | 未知 | 0.4 | 0 | 10 | 298 |  |  |  | 0.14
| 0.53 | EAN | 无 | 100 | 云母 新鲜切割 | 未知 | 0.4 | 0 | 20 | 298 |  |  |  | 0.14
| 0.53 | EAN | 无 | 100 | 云母 新鲜切割 | 未知 | 0.4 | 0 | 30 | 298 |  |  |  | 0.14
| 0.53 | EAN | 无 | 100 | 云母 新鲜切割 | 未知 | 0.4 | 0 | 40 | 298 |  |  |  | 0.14
| 0.53 | EAN | 无 | 100 | 云母 新鲜切割 | 未知 | 0.4 | 0 | 0.5 | 298 |  |  |  | 0.02003328
| 0.53 | EAN | 无 | 100 | 云母 新鲜切割 | 未知 | 0.4 | 0 | 1 | 298 |  |  |  | 0.02282862
20℃
| 0.81 | [EMIM] FAP | 无 | 100 | Au(111)原子级光滑 | 未知 |  | -2 | 2 | 293 |  |  |  | 0.12
|  |  | 无 | 100 | Au(111)原子级光滑 | 未知 |  | -1 | 2 | 293 |  |  |  | 0.16
|  |  | 无 | 100 | Au(111)原子级光滑 | 未知 |  | -0.5 | 2 | 293 |  |  |  | 0.2
|  |  | 无 | 100 | Au(111)原子级光滑 | 未知 |  | 0 | 2 | 293 |  |  |  | 0.23
|  |  | 无 | 100 | Au(111)原子级光滑 | 未知 |  | 0.5 | 2 | 293 |  |  |  | 0.28
|  |  | 无 | 100 | Au(111)原子级光滑 | 未知 |  | 1 | 2 | 293 |  |  |  | 0.35
|  |  | 无 | 100 | Au(111)原子级光滑 | 未知 |  | 1.5 | 2 | 293 |  |  |  | 0.38
| 0.84 | [BMIM] FAP | 无 | 100 | Au(111)原子级光滑 | 未知 |  | -1 | 2 | 293 |  |  |  | 0.23
|  |  | 无 | 100 | Au(111)原子级光滑 | 未知 |  | -0.5 | 2 | 293 |  |  |  | 0.24
|  |  | 无 | 100 | Au(111)原子级光滑 | 未知 |  | 0 | 2 | 293 |  |  |  | 0.29
|  |  | 无 | 100 | Au(111)原子级光滑 | 未知 |  | 0.5 | 2 | 293 |  |  |  | 0.3
|  |  | 无 | 100 | Au(111)原子级光滑 | 未知 |  | 1 | 2 | 293 |  |  |  | 0.38
| 0.87 | [HMIM] FAP | 无 | 100 | Au(111)原子级光滑 | 未知 |  | -2 | 2 | 293 |  |  |  | 0.1
|  |  | 无 | 100 | Au(111)原子级光滑 | 未知 |  | -1 | 2 | 293 |  |  |  | 0.15
|  |  | 无 | 100 | Au(111)原子级光滑 | 未知 |  | -0.5 | 2 | 293 |  |  |  | 0.2
|  |  | 无 | 100 | Au(111)原子级光滑 | 未知 |  | 0 | 2 | 293 |  |  |  | 0.28
|  |  | 无 | 100 | Au(111)原子级光滑 | 未知 |  | 0.5 | 2 | 293 |  |  |  | 0.3
|  |  | 无 | 100 | Au(111)原子级光滑 | 未知 |  | 1 | 2 | 293 |  |  |  | 0.36
|  |  | 无 | 100 | Au(111)原子级光滑 | 未知 |  | 1.5 | 2 | 293 |  |  |  | 0.41
| 0.67 | [BMIM] I | 无 | 100 | Au(111)原子级光滑 | 未知 |  | -1 | 2 | 293 |  |  |  | 0.24
|  |  | 无 | 100 | Au(111)原子级光滑 | 未知 |  | -0.5 | 2 | 293 |  |  |  | 0.2
|  |  | 无 | 100 | Au(111)原子级光滑 | 未知 |  | 0 | 2 | 293 |  |  |  | 0.17
|  |  | 无 | 100 | Au(111)原子级光滑 | 未知 |  | 0.5 | 2 | 293 |  |  |  | 0.12
| 0.81 | [EMIM] FAP | 无 | 100 | Au(111)原子级光滑 |  |  | -2 | 6 | 293 |  |  |  | 0.13
|  |  | 无 | 100 | Au(111)原子级光滑 |  |  | -1 | 6 | 293 |  |  |  | 0.17
|  |  | 无 | 100 | Au(111)原子级光滑 |  |  | -0.5 | 6 | 293 |  |  |  | 0.22
|  |  | 无 | 100 | Au(111)原子级光滑 |  |  | 0 | 6 | 293 |  |  |  | 0.26
|  |  | 无 | 100 | Au(111)原子级光滑 |  |  | 0.5 | 6 | 293 |  |  |  | 0.3
|  |  | 无 | 100 | Au(111)原子级光滑 |  |  | 1 | 6 | 293 |  |  |  | 0.35
|  |  | 无 | 100 | Au(111)原子级光滑 |  |  | 1.5 | 6 | 293 |  |  |  | 0.39
|  |  | 无 | 100 | Au(111)原子级光滑 |  |  | -2 | 12 | 293 |  |  |  | 0.14
|  |  | 无 | 100 | Au(111)原子级光滑 |  |  | -1 | 12 | 293 |  |  |  | 0.19
|  |  | 无 | 100 | Au(111)原子级光滑 |  |  | -0.5 | 12 | 293 |  |  |  | 0.22
|  |  | 无 | 100 | Au(111)原子级光滑 |  |  | 0 | 12 | 293 |  |  |  | 0.29
|  |  | 无 | 100 | Au(111)原子级光滑 |  |  | 0.5 | 12 | 293 |  |  |  | 0.3
|  |  | 无 | 100 | Au(111)原子级光滑 |  |  | 1 | 12 | 293 |  |  |  | 0.35
|  |  | 无 | 100 | Au(111)原子级光滑 |  |  | 1.5 | 12 | 293 |  |  |  | 0.39
|  |  | 无 | 100 | Au(111)原子级光滑 |  |  | -2 | 20 | 293 |  |  |  | 0.15
|  |  | 无 | 100 | Au(111)原子级光滑 |  |  | -1 | 20 | 293 |  |  |  | 0.2
|  |  | 无 | 100 | Au(111)原子级光滑 |  |  | -0.5 | 20 | 293 |  |  |  | 0.24
|  |  | 无 | 100 | Au(111)原子级光滑 |  |  | 0 | 20 | 293 |  |  |  | 0.34
|  |  | 无 | 100 | Au(111)原子级光滑 |  |  | 0.5 | 20 | 293 |  |  |  | 0.31
|  |  | 无 | 100 | Au(111)原子级光滑 |  |  | 1 | 20 | 293 |  |  |  | 0.36
|  |  | 无 | 100 | Au(111)原子级光滑 |  |  | 1.5 | 20 | 293 |  |  |  | 0.39
二十二 |  | P6,6,6,14(iC8)2PO2 | Hexadecane | 0 | Silicon | 0.5 |  | 无外加电压 | 6 | 室温 |  |  |  | 0.57
|  |  |  | 0.01 | Silicon | 0.5 |  | 0 | 6 | 298 |  |  |  | 0.4
|  |  |  | 1 | Silicon | 0.5 |  | 0 | 6 | 298 |  |  |  | 0.4
|  |  |  | 2 | Silicon | 0.5 |  | 0 | 6 | 298 |  |  |  | 0.37
|  |  |  | 10 | Silicon | 0.5 |  | 0 | 6 | 298 |  |  |  | 0.39
|  |  |  | 100 | Silicon | 0.5 |  | 0 | 6 | 298 |  |  |  | 0.34
[8 empty] | 无外加电压 |  | 室温
二十三 |  | air | air | 0 | titanium/titania | 未知 | 待读 | 0 | 20 | 298 |  |  |  | 0.23
|  | 纯油 | DEGDBE | 0 | titanium/titania | 未知 |  | 0 | 20 | 298 |  |  |  | 0.14
|  | [P6,6,6,14][BScB] | DEGDBE | 0.0143 | titanium/titania | 未知 |  | 0 | 20 | 298 |  |  |  | 0.11
|  |  | DEGDBE | 0.1 | titanium/titania | 未知 |  | 0 | 20 | 298 |  |  |  | 0.058
|  | [P6,6,6,14][DCA] | DEGDBE | 0.0143 | titanium/titania | 未知 |  | 0 | 20 | 298 |  |  |  | 0.1
|  |  | DEGDBE | 0.1 | titanium/titania | 未知 |  | 0 | 20 | 298 |  |  |  | 0.052
|  | [P6,6,6,14][BOB] | DEGDBE | 0.0143 | titanium/titania | 未知 |  | 0 | 20 | 298 |  |  |  | 0.14
|  |  | DEGDBE | 0.1 | titanium/titania | 未知 |  | 0 | 20 | 298 |  |  |  | 0.06
|  | [P6,6,6,14][BMB] | DEGDBE | 0.0143 | titanium/titania | 未知 |  | 0 | 20 | 298 |  |  |  | 0.12
|  |  | DEGDBE | 0.1 | titanium/titania | 未知 |  | 0 | 20 | 298 |  |  |  | 0.063
|  | [P4,4,4,8][BScB] | DEGDBE | 0.0143 | titanium/titania | 未知 |  | 0 | 20 | 298 |  |  |  | 0.1
|  |  | DEGDBE | 0.1 | titanium/titania | 未知 |  | 0 | 20 | 298 |  |  |  | 0.056
室温
二十四 无膜厚 |  | Li(G4) TFSI | 无 | 100 | HOPG(实验前新鲜切割） | 未知 |  | -1 | 6 | 298 |  |  |  | 0.033
|  | Li(G4) TFSI | 无 | 100 | HOPG(实验前新鲜切割） | 未知 |  | -0.5 | 6 | 298 |  |  |  | 0.024
|  | Li(G4) TFSI | 无 | 100 | HOPG(实验前新鲜切割） | 未知 |  | 0 | 6 | 298 |  |  |  | 0.017
|  | Li(G4) TFSI | 无 | 100 | HOPG(实验前新鲜切割） | 未知 |  | 0.5 | 6 | 298 |  |  |  | 0.02
|  | Li(G4) TFSI | 无 | 100 | HOPG(实验前新鲜切割） | 未知 |  | 1 | 6 | 298 |  |  |  | 0.01
|  | Li(G4) TFSI | 无 | 100 | Au(111) | 未知 |  | -1 | 6 | 298 |  |  |  | 0.059
|  | Li(G4) TFSI | 无 | 100 | Au(111) | 未知 |  | -0.5 | 6 | 298 |  |  |  | 0.12
|  | Li(G4) TFSI | 无 | 100 | Au(111) | 未知 |  | 0 | 6 | 298 |  |  |  | 0.21
|  | Li(G4) TFSI | 无 | 100 | Au(111) | 未知 |  | 0.5 | 6 | 298 |  |  |  | 0.25
|  | Li(G4) TFSI | 无 | 100 | Au(111) | 未知 |  | 1 | 6 | 298 |  |  |  | 0.74
|  | Li(G4) NO3 | 无 | 100 | Au(111) | 未知 |  | -1 | 6 | 298 |  |  |  | 0.048
|  | Li(G4) NO3 | 无 | 100 | Au(111) | 未知 |  | -0.5 | 6 | 298 |  |  |  | 0.12
|  | Li(G4) NO3 | 无 | 100 | Au(111) | 未知 |  | 0 | 6 | 298 |  |  |  | 0.24
|  | Li(G4) NO3 | 无 | 100 | Au(111) | 未知 |  | 0.5 | 6 | 298 |  |  |  | 1
|  | Li(G4) NO3 | 无 | 100 | Au(111) | 未知 |  | 1 | 6 | 298 |  |  |  | 1.3
二十五 |  | PAN | 无 | 100 | (100)silicon | 未知 | 1.69 | 无外加电压 | 10 | 298 |  |  |  | 1.02
|  | [BMIM][BF4] | 无 | 100 | (100)silicon | 未知 | 2.16 | 无外加电压 | 10 | 298 |  |  |  | 1.57
[8 empty] | 无外加电压 |  | 室温
二十六 |  | PAN | 无 | 100 | mica原子级光滑 | 未知 | 0.5427975 | 0 | 40 | 298 |  |  |  | 1.1
|  |  | 无 | 100 | mica原子级光滑 | 未知 | 3.206681 | 0 | 40 | 298 |  |  |  | 4.4
|  | PAF | 无 | 100 | mica原子级光滑 | 未知 | 0.6666667 | 0 | 40 | 298 |  |  |  | 1.1
|  |  | 无 | 100 | mica原子级光滑 | 未知 | 1.875 | 0 | 40 | 298 |  |  |  | 4.5
|  | EtAN | 无 | 100 | mica原子级光滑 | 未知 | 0.4378947 | 0 | 40 | 298 |  |  |  | 0.8
|  |  | 无 | 100 | mica原子级光滑 | 未知 | 2.837895 | 0 | 40 | 298 |  |  |  | 2.9
|  | DMEAF | 无 | 100 | mica原子级光滑 | 未知 | 0.4453961 | 0 | 40 | 298 |  |  |  | 0.6
|  |  | 无 | 100 | mica原子级光滑 | 未知 | 1.053533 | 0 | 40 | 298 |  |  |  | 2.2
|  | EAN | 无 | 100 | mica原子级光滑 | 未知 | 0.3097345 | 0 | 40 | 298 |  |  |  | 1.1
|  |  | 无 | 100 | mica原子级光滑 | 未知 | 2.884956 | 0 | 40 | 298 |  |  |  | 2.3
|  | EAF | 无 | 100 | mica原子级光滑 | 未知 | 0.5370741 | 0 | 40 | 298 |  |  |  | 1.1
|  |  | 无 | 100 | mica原子级光滑 | 未知 | 1.667335 | 0 | 40 | 298 |  |  |  | 1.7
|  | PAF | 无 | 100 | mica原子级光滑 | 未知 | 0.6666667 | 0 | 5 | 298 |  |  |  | 0.843038
|  |  | 无 | 100 | mica原子级光滑 | 未知 | 0.6666667 | 0 | 10 | 298 |  |  |  | 0.9772152
|  |  | 无 | 100 | mica原子级光滑 | 未知 | 0.6666667 | 0 | 20 | 298 |  |  |  | 0.964557
|  |  | 无 | 100 | mica原子级光滑 | 未知 | 0.6666667 | 0 | 30 | 298 |  |  |  | 1.017722
|  |  | 无 | 100 | mica原子级光滑 | 未知 | 1.875 | 0 | 5 | 298 |  |  |  | 2.596831
|  |  | 无 | 100 | mica原子级光滑 | 未知 | 1.875 | 0 | 10 | 298 |  |  |  | 3.010563
|  |  | 无 | 100 | mica原子级光滑 | 未知 | 1.875 | 0 | 20 | 298 |  |  |  | 3.855634
|  |  | 无 | 100 | mica原子级光滑 | 未知 | 1.875 | 0 | 30 | 298 |  |  |  | 4.225352
|  | PAN | 无 | 100 | mica原子级光滑 | 未知 | 0.5427975 | 0 | 5 | 298 |  |  |  | 0.9367089
|  |  | 无 | 100 | mica原子级光滑 | 未知 | 0.5427975 | 0 | 10 | 298 |  |  |  | 0.9974684
|  |  | 无 | 100 | mica原子级光滑 | 未知 | 0.5427975 | 0 | 20 | 298 |  |  |  | 1.113924
|  |  | 无 | 100 | mica原子级光滑 | 未知 | 0.5427975 | 0 | 30 | 298 |  |  |  | 1.113924
|  |  | 无 | 100 | mica原子级光滑 | 未知 | 3.206681 | 0 | 5 | 298 |  |  |  | 2.755282
|  |  | 无 | 100 | mica原子级光滑 | 未知 | 3.206681 | 0 | 10 | 298 |  |  |  | 3.424296
|  |  | 无 | 100 | mica原子级光滑 | 未知 | 3.206681 | 0 | 20 | 298 |  |  |  | 3.741197
|  |  | 无 | 100 | mica原子级光滑 | 未知 | 3.206681 | 0 | 30 | 298 |  |  |  | 3.97007
|  | EtAN | 无 | 100 | mica原子级光滑 | 未知 | 0.4378947 | 0 | 5 | 298 |  |  |  | 0.643038
|  |  | 无 | 100 | mica原子级光滑 | 未知 | 0.4378947 | 0 | 10 | 298 |  |  |  | 0.678481
|  |  | 无 | 100 | mica原子级光滑 | 未知 | 0.4378947 | 0 | 20 | 298 |  |  |  | 0.6708861
|  |  | 无 | 100 | mica原子级光滑 | 未知 | 0.4378947 | 0 | 30 | 298 |  |  |  | 0.7772152
|  |  | 无 | 100 | mica原子级光滑 | 未知 | 2.837895 | 0 | 5 | 298 |  |  |  | 1.584507
|  |  | 无 | 100 | mica原子级光滑 | 未知 | 2.837895 | 0 | 10 | 298 |  |  |  | 2.007042
|  |  | 无 | 100 | mica原子级光滑 | 未知 | 2.837895 | 0 | 20 | 298 |  |  |  | 2.728873
|  |  | 无 | 100 | mica原子级光滑 | 未知 | 2.837895 | 0 | 30 | 298 |  |  |  | 2.667254
|  | DMEAF | 无 | 100 | mica原子级光滑 | 未知 | 0.4453961 | 0 | 5 | 298 |  |  |  | 0.5088608
|  |  | 无 | 100 | mica原子级光滑 | 未知 | 0.4453961 | 0 | 10 | 298 |  |  |  | 0.4632911
|  |  | 无 | 100 | mica原子级光滑 | 未知 | 0.4453961 | 0 | 20 | 298 |  |  |  | 0.5696203
|  |  | 无 | 100 | mica原子级光滑 | 未知 | 0.4453961 | 0 | 30 | 298 |  |  |  | 0.6075949
|  |  | 无 | 100 | mica原子级光滑 | 未知 | 1.053533 | 0 | 5 | 298 |  |  |  | 1.197183
|  |  | 无 | 100 | mica原子级光滑 | 未知 | 1.053533 | 0 | 10 | 298 |  |  |  | 1.610915
|  |  | 无 | 100 | mica原子级光滑 | 未知 | 1.053533 | 0 | 20 | 298 |  |  |  | 1.875
|  |  | 无 | 100 | mica原子级光滑 | 未知 | 1.053533 | 0 | 30 | 298 |  |  |  | 1.778169
|  | EAF | 无 | 100 | mica原子级光滑 | 未知 | 0.5370741 | 0 | 5 | 298 |  |  |  | 0.9291139
|  |  | 无 | 100 | mica原子级光滑 | 未知 | 0.5370741 | 0 | 10 | 298 |  |  |  | 1.083544
|  |  | 无 | 100 | mica原子级光滑 | 未知 | 0.5370741 | 0 | 20 | 298 |  |  |  | 1.040506
|  |  | 无 | 100 | mica原子级光滑 | 未知 | 0.5370741 | 0 | 30 | 298 |  |  |  | 1.149367
|  |  | 无 | 100 | mica原子级光滑 | 未知 | 1.667335 | 0 | 5 | 298 |  |  |  | 0.8714789
|  |  | 无 | 100 | mica原子级光滑 | 未知 | 1.667335 | 0 | 10 | 298 |  |  |  | 1.25
|  |  | 无 | 100 | mica原子级光滑 | 未知 | 1.667335 | 0 | 20 | 298 |  |  |  | 1.575704
|  |  | 无 | 100 | mica原子级光滑 | 未知 | 1.667335 | 0 | 30 | 298 |  |  |  | 1.434859

## 微观膜厚data
SMILES | 离子对直径Dm/nm | ILS | 复合物 | ILS摩尔比 | surface | Roughness/nm | film thickness/nm | potential/V | sliding velocity μm/s | T/K | humidity | Viscosity η (m Pa s) | Multilayer μ1 | Boundary μ2
|  | [BMIM][BF4] | 乙醇 | 100 |  |  |  | 无外加电压 | 5μm*5μm、2HZ | 298 K | 55%
|  | BB5-1-M |  | 100 | mica | 0.66 | 11.9 | 0 | 20 | 298 |  |  |  | 0.029
|  | BB4-1-M |  | 100 | mica | 0.66 | 14.2 | 0 | 20 | 298 |  |  |  | 0.022
|  | BB3-1-M |  | 100 | mica | 0.66 | 2.1 | 0 | 20 | 298 |  |  |  | 0.08
|  | BB3-4-M |  | 100 | mica | 0.66 | 2.1 | 0 | 20 | 298 |  |  |  | 0.083
|  | BB3-8-M |  | 100 | mica | 0.66 | 2.2 | 0 | 20 | 298 |  |  |  | 0.08
|  | [BMIM][BF4] |  | 0 | mica | 0.66 | 0 | 0 | 20 | 298 |  |  |  | 0.03
|  | BB5-1-H |  | 100 | HOPG | 0.89 | 6.7 | 0 | 20 | 298 |  |  |  | 0.0017
|  | BB4-1-H |  | 100 | HOPG | 0.89 | 6.4 | 0 | 20 | 298 |  |  |  | 0.0017
|  | BB3-1-H |  | 100 | HOPG | 0.89 | 6.5 | 0 | 20 | 298 |  |  |  | 0.0017
|  | BB3-4-H |  | 100 | HOPG | 0.89 | 3.9 | 0 | 20 | 298 |  |  |  | 0.0028
|  | BB3-8-H |  | 100 | HOPG | 0.89 | 3.8 | 0 | 20 | 298 |  |  |  | 0.003
|  | [BMIM][BF4] |  | 0 | HOPG | 0.89 | 0 | 0 | 20 | 298 |  |  |  | 0.0002
[BMIM][PF6]
|  | BP5-1-M |  | 100 | mica | 0.66 | 2.3 | 0 | 20 | 298 |  |  |  | 0.1
|  | BP4-1-M |  | 100 | mica | 0.66 | 2.2 | 0 | 20 | 298 |  |  |  | 0.1
|  | BP3-1-M |  | 100 | mica | 0.66 | 2 | 0 | 20 | 298 |  |  |  | 0.1
|  | BP3-4-M |  | 100 | mica | 0.66 | 1.9 | 0 | 20 | 298 |  |  |  | 0.11
|  | BP3-8-M |  | 100 | mica | 0.66 | 2.6 | 0 | 20 | 298 |  |  |  | 0.09
|  | [BMIM][PF6] |  | 0 | mica | 0.66 | 0 | 0 | 20 | 298 |  |  |  | 0.03
|  | BP5-1-H |  | 100 | HOPG | 0.89 | 4.4 | 0 | 20 | 298 |  |  |  | 0.0023
|  | BP4-1-H |  | 100 | HOPG | 0.89 | 7 | 0 | 20 | 298 |  |  |  | 0.0013
|  | BP3-1-H |  | 100 | HOPG | 0.89 | 7.2 | 0 | 20 | 298 |  |  |  | 0.0015
|  | BP3-4-H |  | 100 | HOPG | 0.89 | 3.2 | 0 | 20 | 298 |  |  |  | 0.005
|  | BP3-8-H |  | 100 | HOPG | 0.89 | 2.6 | 0 | 20 | 298 |  |  |  | 0.007
|  | [BMIM][PF6] |  | 0 | HOPG | 0.89 | 0 | 0 | 20 | 298 |  |  |  | 0.002
|  | 1.6 M [BMIm][AOT] | 水 | 1.6Mol/L | Au(111) | 0.2 | 2.5 | OCP未知 | 6 | 298 |  |  |  | 0.524
|  | [BMIm][AOT] |  |  | Au(111) | 0.2 | 2 | -0.5 | 6 | 298 |  |  |  | 0.312
|  | [BMIm][AOT] |  |  | Au(111) | 0.2 | 2 | -1 | 6 | 298 |  |  |  | 0.312
|  | [BMIm][AOT] |  |  | Au(111) | 0.2 | 3.97 | 0.5 | 6 | 298 |  |  |  | 0.001
|  | [BMIm][AOT] |  |  | Au(111) | 0.2 | 1.65 | 0.5 | 6 | 298 |  |  |  | 0.442
|  | [BMIm][AOT] |  |  | Au(111) | 0.2 | 3.29 | 1 | 6 | 298 |  |  |  | 0.001
|  | [BMIm][AOT] |  |  | Au(111) | 0.2 | 1.44 | 1 | 6 | 298 |  |  |  | 0.431
|  | [BMIm][AOT] |  |  | stainless steel | 0.8 | 2 | OCP | 6 | 298 |  |  |  | 3.4
|  | [BMIm][AOT] |  |  | stainless steel | 0.8 | 2 | -1 | 6 | 298 |  |  |  | 3.4
|  | [BMIm][AOT] |  |  | stainless steel | 0.8 | 6.2 | 1 | 6 | 298 |  |  |  | 0.003
|  | [BMIm][AOT] |  |  | stainless steel | 0.8 | 3.8 | 1 | 6 | 298 |  |  |  | 0.009
|  | [BMIm][AOT] |  |  | stainless steel | 0.8 | 1.3 | 1 | 6 | 298 |  |  |  | 0.009
均可用 |  | [P6，6，6，14] [AOT] | (CH2CO2Et)2 | 0 | 不锈钢 | 0.9 | 0.56 | 0 | 6 | 298 |  | 0.91 |  | 0.98
|  | [P6，6，6，14] [AOT] | hexadecane (HD) | 0 | 不锈钢 | 0.9 | 0.97 | 0 | 6 | 298 |  | 2.05 |  | 0.95
|  | [P6，6，6，14] [AOT] | hexadecane (HD) | 2wt% | 不锈钢 | 0.9 | 0.89 | 0 | 6 | 298 |  | 1.81 |  | 0.56
|  | [P6，6，6，14] [AOT] | hexadecane (HD) | 5wt% | 不锈钢 | 0.9 | 1.05 | 0 | 6 | 298 |  | 2.32 |  | 0.54
|  | [P6，6，6，14] [AOT] | (CH2CO2Et)2 | 2wt% | 不锈钢 | 0.9 | 0.58 | 0 | 6 | 298 |  | 0.98 |  | 0.36
|  | [P6，6，6，14] [AOT] | (CH2CO2Et)2 | 5wt% | 不锈钢 | 0.9 | 0.69 | 0 | 6 | 298 |  | 1.26 |  | 0.28
|  | [P6，6，6，14] [AOT] | (CH2CO2Et)2 | 5wt% | 不锈钢 | 0.9 | 0.69 | 0.24 | 6 | 298 |  | 1.26 |  | 0.54
|  | [P6，6，6，14] [AOT] | (CH2CO2Et)2 | 5wt% | 不锈钢 | 0.9 | 0.69 | -0.76 | 6 | 298 |  | 1.26 |  | 0.57
|  | [P6，6，6，15] [AOT] | (CH2CO2Et)2 | 5wt% | 不锈钢 | 0.9 | 0.69 | 1.24 | 6 | 298 |  | 1.26 |  | 0.36
|  | [P6，6，6，14] [DS] | hexadecane (HD) | 2wt% | 不锈钢 | 0.9 | 1 | 0 | 6 | 298 |  | 2.16 |  | 0.77
|  | [P6，6，6，14] [DS] | (CH2CO2Et)2 | 2wt% | 不锈钢 | 0.9 | 0.84 | 0 | 6 | 298 |  | 1.66 |  | 0.74
|  | [P6，6，6，14] [DS] | (CH2CO2Et)2 | 5wt% | 不锈钢 | 0.9 | 1.18 | 0 | 6 | 298 |  | 2.76 |  | 0.69
无膜厚能否使用， |  | ethylammonium nitrate (EAN) | 无 | 100 | mica（新鲜切割） |  | 0.28 | 0 | 10 | 298 |  | 40 |  | 0.31
|  | ethylammonium nitrate (EAN) | 无 | 100 | mica（新鲜切割） |  | 0.28 | 0 | 10 | 339 |  | 19 |  | 0.303
|  | ethylammonium nitrate (EAN) | 无 | 100 | mica（新鲜切割） |  | 0.28 | 0 | 10 | 369 |  | 10 |  | 0.258
|  | ethylammonium nitrate (EAN) | 无 | 100 | mica（新鲜切割） |  | 0.28 | 0 | 20 | 298 |  | 40 |  | 0.281
|  | ethylammonium nitrate (EAN) | 无 | 100 | mica（新鲜切割） |  | 0.28 | 0 | 20 | 339 |  | 19 |  | 0.32
|  | ethylammonium nitrate (EAN) | 无 | 100 | mica（新鲜切割） |  | 0.28 | 0 | 20 | 369 |  | 10 |  | 0.309
|  | ethylammonium nitrate (EAN) | 无 | 100 | mica（新鲜切割） |  | 0.28 | 0 | 30 | 298 |  | 40 |  | 0.304
|  | ethylammonium nitrate (EAN) | 无 | 100 | mica（新鲜切割） |  | 0.28 | 0 | 30 | 339 |  | 19 |  | 0.369
|  | ethylammonium nitrate (EAN) | 无 | 100 | mica（新鲜切割） |  | 0.28 | 0 | 30 | 369 |  | 10 |  | 0.352
低载荷，膜厚能用
|  | ethylammonium nitrate (EAN) | 无 | 100 | mica（新鲜切割） |  | 0.75 | 0 | 10 | 298 |  | 40 |  | 0.381
|  | ethylammonium nitrate (EAN) | 无 | 100 | mica（新鲜切割） |  | 0.75 | 0 | 10 | 339 |  | 19 |  | 0.069
|  | ethylammonium nitrate (EAN) | 无 | 100 | mica（新鲜切割） |  | 0.75 | 0 | 10 | 369 |  | 10 |  | 0.066
|  | ethylammonium nitrate (EAN) | 无 | 100 | mica（新鲜切割） |  | 0.75 | 0 | 20 | 298 |  | 40 |  | 0.469
|  | ethylammonium nitrate (EAN) | 无 | 100 | mica（新鲜切割） |  | 0.75 | 0 | 20 | 339 |  | 19 |  | 0.396
|  | ethylammonium nitrate (EAN) | 无 | 100 | mica（新鲜切割） |  | 0.75 | 0 | 20 | 369 |  | 10 |  | 0.127
|  | ethylammonium nitrate (EAN) | 无 | 100 | mica（新鲜切割） |  | 0.75 | 0 | 30 | 298 |  | 40 |  | 0.563
|  | ethylammonium nitrate (EAN) | 无 | 100 | mica（新鲜切割） |  | 0.75 | 0 | 30 | 339 |  | 19 |  | 0.414
|  | ethylammonium nitrate (EAN) | 无 | 100 | mica（新鲜切割） |  | 0.75 | 0 | 30 | 369 |  | 10 |  | 0.133
[8 empty] | 无外加电压 | 0.2HZ，50nm
| 0.792 | [C5Py] [NTf2] | 无 | 100 | mica（新鲜切割） |  | 0.79 | 0 | 6 | 293 |  |  |  | 0.25
| 0.779 | [HOC4Py] [NTf2] | 无 | 100 | mica（新鲜切割） |  | 1.588 | 0 | 6 | 293 |  |  |  | 0.12
|  | [HOC4Py] [NTf2] | 无 | 100 | mica（新鲜切割） |  | 0.794 | 0 | 6 | 293 |  |  |  | 0.15
| 0.764 | [HOC3Py] [NTf2] | 无 | 100 | mica（新鲜切割） |  | 1.512 | 0 | 6 | 293 |  |  |  | 0.14
|  | [HOC3Py] [NTf2] | 无 | 100 | mica（新鲜切割） |  | 0.756 | 0 | 6 | 293 |  |  |  | 0.18
| 0.804 | [HOC4MPip] [NTf2] | 无 | 100 | mica（新鲜切割） |  | 1.608 | 0 | 6 | 293 |  |  |  | 0.16
|  | [HOC4MPip] [NTf2] | 无 | 100 | mica（新鲜切割） |  | 0.804 | 0 | 6 | 293 |  |  |  | 0.17
| 0.791 | [HOC3MPip] [NTf2] | 无 | 100 | mica（新鲜切割） |  | 1.526 | 0 | 6 | 293 |  |  |  | 0.23
|  | [HOC3MPip] [NTf2] | 无 | 100 | mica（新鲜切割） |  | 0.763 | 0 | 6 | 293 |  |  |  | 0.21
| 0.679 | [HOC4Py] [OMs] | 无 | 100 | mica（新鲜切割） |  | 0.687 | 0 | 6 | 293 |  |  |  | 0.24
| 0.668 | [HOC3Py] [OMs] | 无 | 100 | mica（新鲜切割） |  | 0.564 | 0 | 6 | 293 |  |  |  | 0.26
（氩气条件）
均可用 |  | [P6,6,6,14][BMB] | PC | 0.67 | gold | 0.835 | 2.83 | 0.25 | 6 | 298 |  |  |  | 0.1097
|  | [P6,6,6,14][BMB] | PC | 0.67 | gold | 0.835 | 2.48 | -0.12 | 6 | 298 |  |  |  | 0.093
|  | [P6,6,6,14][BMB] | PC | 0.67 | gold | 0.835 | 2.42 | -1 | 6 | 298 |  |  |  | 0.0725
|  | [P6,6,6,14][BMB] | PC | 0.67 | gold | 0.835 | 2.83 | 0.25 | 1 | 298 |  |  |  | 0.114
|  | [P6,6,6,14][BMB] | PC | 0.67 | gold | 0.835 | 2.48 | -0.12 | 1 | 298 |  |  |  | 0.0948
|  | [P6,6,6,14][BMB] | PC | 0.67 | gold | 0.835 | 2.42 | -1 | 1 | 298 |  |  |  | 0.0618
|  | [P6,6,6,14][BMB] | PC | 0.67 | gold | 0.835 | 2.83 | 0.25 | 12 | 298 |  |  |  | 0.1162
|  | [P6,6,6,14][BMB] | PC | 0.67 | gold | 0.835 | 2.48 | -0.12 | 12 | 298 |  |  |  | 0.1149
|  | [P6,6,6,14][BMB] | PC | 0.67 | gold | 0.835 | 2.42 | -1 | 12 | 298 |  |  |  | 0.0736
|  | [P6,6,6,14][BMB] | PC | 3.1 | gold | 0.835 | 5.32 | 0.25 | 6 | 298 |  |  |  | 0.1314
|  | [P6,6,6,14][BMB] | PC | 3.1 | gold | 0.835 | 2.81 | -0.12 | 6 | 298 |  |  |  | 0.1229
|  | [P6,6,6,14][BMB] | PC | 3.1 | gold | 0.835 | 2.9 | -1 | 6 | 298 |  |  |  | 0.0881
|  | [P6,6,6,14][BMB] | PC | 3.1 | gold | 0.835 | 5.32 | 0.25 | 1 | 298 |  |  |  | 0.1338
|  | [P6,6,6,14][BMB] | PC | 3.1 | gold | 0.835 | 2.81 | -0.12 | 1 | 298 |  |  |  | 0.1296
|  | [P6,6,6,14][BMB] | PC | 3.1 | gold | 0.835 | 2.9 | -1 | 1 | 298 |  |  |  | 0.0944
|  | [P6,6,6,14][BMB] | PC | 3.1 | gold | 0.835 | 5.32 | 0.25 | 12 | 298 |  |  |  | 0.1288
|  | [P6,6,6,14][BMB] | PC | 3.1 | gold | 0.835 | 2.81 | -0.12 | 12 | 298 |  |  |  | 0.1096
|  | [P6,6,6,14][BMB] | PC | 3.1 | gold | 0.835 | 2.9 | -1 | 12 | 298 |  |  |  | 0.0987
均可用 | 0.87 | HMIM FAP | 无 | 100 | 不锈钢 | 0.89 | 4.093645 | 0 | 6 | 298 |  | 88 |  | 1.16
| 0.81 | EMIM FAP | 无 | 100 | 不锈钢 | 0.89 | 5.397993 | 0 | 6 | 298 |  | 59 |  | 0.84
| 0.87 | P4,4,4,1 TFSI | 无 | 100 | 不锈钢 | 0.89 | 3.431438 | 0 | 6 | 298 |  | 207 |  | 0.93
| 0.71 | HMIM I | 无 | 100 | 不锈钢 | 0.89 | 3.371237 | 0 | 6 | 298 |  | 1730 |  | 0.46
| 1.13 | P6,6,6,14(iC8)2PO2 | 无 | 100 | 不锈钢 | 0.89 | 0.9230769 | 0 | 6 | 298 |  | 1402 |  | 0.4
| 1.05 | P6,6,6,14 TFSI | 无 | 100 | 不锈钢 | 0.89 | 1.22408 | 0 | 6 | 298 |  | 337 |  | 0.39
|  | air | 无 | 0 | 不锈钢 | 0.89 | 0 | 0 | 6 | 298 |  | 0 |  | 0.88
十四 部分均可用 |  | [C10(C1Im)2][NTf2]2 | 无 | 100 | mica-mica | 未知 | 1.6 | 0 | 0.47 | 298 |  | 720.6 |  | 0.0594
|  | [C10(C1Im)2][NTf2]2 | 无 | 100 | mica-mica | 未知 | 2.4 | 0 | 0.47 | 298 |  | 720.6 |  | 0.01
|  | [C10(C1Im)2][NTf2]2 | 无 | 100 | mica-mica | 未知 | 2.4 | 0 | 0.052 | 298 |  | 720.6 |  | 0.028
|  | [C10(C1Im)2][NTf2]2 | 无 | 100 | mica-mica | 未知 | 1.6 | 0 | 0.105 | 298 |  | 720.6 |  | 0.08
|  | [C10(C1Im)2][NTf2]2 | 无 | 100 | mica-mica | 未知 | 1.6 | 0 | 0.052 | 298 |  | 720.6 |  | 0.107
室温
十六 均可用 | 1.14 | [P6,6,6,14][( iC8)2PO2] | 无，but水含量0.19% | 100 | HOPG实验前新鲜切割 |  | 3.2 | 1 | 6 | 298 |  |  |  | 0.013
|  |  |  | 100 | HOPG实验前新鲜切割 |  | 2.6 | 0 | 6 | 298 |  |  |  | 0.002
|  |  |  | 100 | HOPG实验前新鲜切割 |  | 3.4 | -1 | 6 | 298 |  |  |  | 0.002
| 1.13 | [P6,6,6,14][BEHP] | 0.16% | 100 | HOPG实验前新鲜切割 |  | 4.9 | 1 | 6 | 298 |  |  |  | 0.012
|  |  |  | 100 | HOPG实验前新鲜切割 |  | 3.7 | 0 | 6 | 298 |  |  |  | 0.012
|  |  |  | 100 | HOPG实验前新鲜切割 |  | 3.3 | -1 | 6 | 298 |  |  |  | 0.002
| 1.06 | [P6,6,6, 14][TFSI] | 0.11% | 100 | HOPG实验前新鲜切割 |  | 1.9 | 1 | 6 | 298 |  |  |  | 0.004
|  |  |  | 100 | HOPG实验前新鲜切割 |  | 1.7 | 0 | 6 | 298 |  |  |  | 0.014
|  |  |  | 100 | HOPG实验前新鲜切割 |  | 3 | -1 | 6 | 298 |  |  |  | 0.006
| 0.87 | [P4,4,4,1][TFSI] | 0.07% | 100 | HOPG实验前新鲜切割 |  | 3.6 | 1 | 6 | 298 |  |  |  | 0.018
|  |  |  | 100 | HOPG实验前新鲜切割 |  | 3.8 | 0 | 6 | 298 |  |  |  | 0.018
|  |  |  | 100 | HOPG实验前新鲜切割 |  | 2.4 | -1 | 6 | 298 |  |  |  | 0.018
均可用 | 0.9 | [Py1,4]FAP | 无 | 100 | Au(111) | 未知 | 4.829742 | -2 | 6 | 298 |  |  |  | 0.19
| 0.9 | [Py1,4]FAP | 无 | 100 | Au(111) | 未知 | 5.001786 | -1 | 6 | 298 |  |  |  | 0.2
| 0.9 | [Py1,4]FAP | 无 | 100 | Au(111) | 未知 | 4.014337 | -0.16 | 6 | 298 |  |  |  | 0.28
| 0.9 | [Py1,4]FAP | 无 | 100 | Au(111) | 未知 | 4.086022 | 1 | 6 | 298 |  |  |  | 0.45
| 0.9 | [Py1,4]FAP | 无 | 100 | Au(111) | 未知 | 4.014337 | 1.5 | 6 | 298 |  |  |  | 0.59
十八 均能用 | 0.98 | [HMIm] FAP | 无 | 100 | HOPG实验前新鲜切割 | 未知 | 0.372 | 0 | 6 | 298 |  |  |  | 0.019
| 0.98 | [HMIm] FAP | 无 | 100 | HOPG实验前新鲜切割 | 未知 | 0.406 | -1 | 6 | 298 |  |  |  | 0.0206
| 0.98 | [HMIm] FAP | 无 | 100 | HOPG实验前新鲜切割 | 未知 | 0.54 | -1.5 | 6 | 298 |  |  |  | 0.0217
| 0.98 | [HMIm] FAP | 无 | 100 | HOPG实验前新鲜切割 | 未知 | 0.413 | 1 | 6 | 298 |  |  |  | 0.012
| 0.98 | [HMIm] FAP | 无 | 100 | HOPG实验前新鲜切割 | 未知 | 0.437 | 1.5 | 6 | 298 |  |  |  | 0.001
| 0.98 | [HMIm] FAP | air | 0 | HOPG实验前新鲜切割 | 未知 | 0 | 0 | 6 | 298 |  |  |  | 0.013
仅膜厚能用 | 0.98 | [HMIm] FAP | 无 | 100 | HOPG实验前新鲜切割 | 未知 | 3.654545 | 0 | 6 | 298 |  |  |  | 0.11984
| 0.98 | [HMIm] FAP | 无 | 100 | HOPG实验前新鲜切割 | 未知 | 3.436364 | -1 | 6 | 298 |  |  |  | 0.055
| 0.98 | [HMIm] FAP | 无 | 100 | HOPG实验前新鲜切割 | 未知 | 3 | -1.5 | 6 | 298 |  |  |  | 0.0183
| 0.98 | [HMIm] FAP | 无 | 100 | HOPG实验前新鲜切割 | 未知 | 4.454545 | 1 | 6 | 298 |  |  |  | 0.012
| 0.98 | [HMIm] FAP | 无 | 100 | HOPG实验前新鲜切割 | 未知 | 3.872727 | 1.5 | 6 | 298 |  |  |  | 0.001
[7 empty] | 底膜厚两个均可用 |  |  | 室温
十九 |  | BMIM TFSI | 无 | 100 | Au(111) | 未知 | 0.719038 | OCP（未知） | 6 | 298 |  |  |  | 0.044
|  | BMIM TFSI | 无 | 100 | Au(111) | 未知 | 0.6921083 | -1 | 6 | 298 |  |  |  | 0.006
|  | BMIM TFSI | 无 | 100 | Au(111) | 未知 | 0.4854551 | 1 | 6 | 298 |  |  |  | 0.119
|  | BMIM TFSI | 无 | 100 | Au(111) | 未知 | 1.548099 | OCP（未知） | 6 | 298 |  |  |  | 0.092
|  | BMIM TFSI | 无 | 100 | Au(111) | 未知 | 2.285714 | OCP（未知） | 6 | 298 |  |  |  | 0.243
|  | BMIM TFSI | 无 | 100 | Au(111) | 未知 | 1.543491 | -1 | 6 | 298 |  |  |  | 0.135
|  | BMIM TFSI | 无 | 100 | Au(111) | 未知 | 2.649914 | -1 | 6 | 298 |  |  |  | 0.319
|  | BMIM TFSI | 无 | 100 | Au(111) | 未知 | 1.244528 | 1 | 6 | 298 |  |  |  | 0.299
|  | BMIM TFSI | 无 | 100 | Au(111) | 未知 | 2.673099 | 1 | 6 | 298 |  |  |  | 0.213
|  | BMIM TFSI | PIL | 95 | Au(111) | 未知 | 3.043478 | OCP | 6 | 298 |  |  |  | 0.634
|  | BMIM TFSI | PIL | 95 | Au(111) | 未知 | 3.108696 | 1 | 6 | 298 |  |  |  | 0.184
|  | BMIM TFSI | PIL | 95 | Au(111) | 未知 | 3.76087 | -1 | 6 | 298 |  |  |  | 0.911
无外加电压
二十 | 0.53 | EAN | 无 | 100 | 云母 新鲜切割 | 未知 | 0.1 | 0 | 0.5 | 室温 |  |  |  | 0.0227957
| 0.53 | EAN | 无 | 100 | 云母 新鲜切割 | 未知 | 0.1 | 0 | 1 | 298 |  |  |  | 0.01987116
| 0.53 | EAN | 无 | 100 | 云母 新鲜切割 | 未知 | 0.1 | 0 | 5 | 298 |  |  |  | 0.04905363
| 0.53 | EAN | 无 | 100 | 云母 新鲜切割 | 未知 | 0.1 | 0 | 10 | 298 |  |  |  | 0.08021493
| 0.53 | EAN | 无 | 100 | 云母 新鲜切割 | 未知 | 0.1 | 0 | 20 | 298 |  |  |  | 0.1000187
| 0.53 | EAN | 无 | 100 | 云母 新鲜切割 | 未知 | 0.1 | 0 | 30 | 298 |  |  |  | 0.1147819
| 0.53 | EAN | 无 | 100 | 云母 新鲜切割 | 未知 | 0.1 | 0 | 40 | 298 |  |  |  | 0.1289007
| 0.53 | EAN | 无 | 100 | 云母 新鲜切割 | 未知 | 0.4 | 0 | 5 | 298 |  |  |  | 0.14
| 0.53 | EAN | 无 | 100 | 云母 新鲜切割 | 未知 | 0.4 | 0 | 10 | 298 |  |  |  | 0.14
| 0.53 | EAN | 无 | 100 | 云母 新鲜切割 | 未知 | 0.4 | 0 | 20 | 298 |  |  |  | 0.14
| 0.53 | EAN | 无 | 100 | 云母 新鲜切割 | 未知 | 0.4 | 0 | 30 | 298 |  |  |  | 0.14
| 0.53 | EAN | 无 | 100 | 云母 新鲜切割 | 未知 | 0.4 | 0 | 40 | 298 |  |  |  | 0.14
| 0.53 | EAN | 无 | 100 | 云母 新鲜切割 | 未知 | 0.4 | 0 | 0.5 | 298 |  |  |  | 0.02003328
| 0.53 | EAN | 无 | 100 | 云母 新鲜切割 | 未知 | 0.4 | 0 | 1 | 298 |  |  |  | 0.02282862
二十五 |  | PAN | 无 | 100 | (100)silicon | 未知 | 1.69 | 无外加电压 | 10 | 298 |  |  |  | 1.02
|  | [BMIM][BF4] | 无 | 100 | (100)silicon | 未知 | 2.16 | 无外加电压 | 10 | 298 |  |  |  | 1.57
[8 empty] | 无外加电压 |  | 室温
二十六 |  | PAN | 无 | 100 | mica原子级光滑 | 未知 | 0.5427975 | 0 | 40 | 298 |  |  |  | 1.1
|  |  | 无 | 100 | mica原子级光滑 | 未知 | 3.206681 | 0 | 40 | 298 |  |  |  | 4.4
|  | PAF | 无 | 100 | mica原子级光滑 | 未知 | 0.6666667 | 0 | 40 | 298 |  |  |  | 1.1
|  |  | 无 | 100 | mica原子级光滑 | 未知 | 1.875 | 0 | 40 | 298 |  |  |  | 4.5
|  | EtAN | 无 | 100 | mica原子级光滑 | 未知 | 0.4378947 | 0 | 40 | 298 |  |  |  | 0.8
|  |  | 无 | 100 | mica原子级光滑 | 未知 | 2.837895 | 0 | 40 | 298 |  |  |  | 2.9
|  | DMEAF | 无 | 100 | mica原子级光滑 | 未知 | 0.4453961 | 0 | 40 | 298 |  |  |  | 0.6
|  |  | 无 | 100 | mica原子级光滑 | 未知 | 1.053533 | 0 | 40 | 298 |  |  |  | 2.2
|  | EAN | 无 | 100 | mica原子级光滑 | 未知 | 0.3097345 | 0 | 40 | 298 |  |  |  | 1.1
|  |  | 无 | 100 | mica原子级光滑 | 未知 | 2.884956 | 0 | 40 | 298 |  |  |  | 2.3
|  | EAF | 无 | 100 | mica原子级光滑 | 未知 | 0.5370741 | 0 | 40 | 298 |  |  |  | 1.1
|  |  | 无 | 100 | mica原子级光滑 | 未知 | 1.667335 | 0 | 40 | 298 |  |  |  | 1.7
|  | PAF | 无 | 100 | mica原子级光滑 | 未知 | 0.6666667 | 0 | 5 | 298 |  |  |  | 0.843038
|  |  | 无 | 100 | mica原子级光滑 | 未知 | 0.6666667 | 0 | 10 | 298 |  |  |  | 0.9772152
|  |  | 无 | 100 | mica原子级光滑 | 未知 | 0.6666667 | 0 | 20 | 298 |  |  |  | 0.964557
|  |  | 无 | 100 | mica原子级光滑 | 未知 | 0.6666667 | 0 | 30 | 298 |  |  |  | 1.017722
|  |  | 无 | 100 | mica原子级光滑 | 未知 | 1.875 | 0 | 5 | 298 |  |  |  | 2.596831
|  |  | 无 | 100 | mica原子级光滑 | 未知 | 1.875 | 0 | 10 | 298 |  |  |  | 3.010563
|  |  | 无 | 100 | mica原子级光滑 | 未知 | 1.875 | 0 | 20 | 298 |  |  |  | 3.855634
|  |  | 无 | 100 | mica原子级光滑 | 未知 | 1.875 | 0 | 30 | 298 |  |  |  | 4.225352
|  | PAN | 无 | 100 | mica原子级光滑 | 未知 | 0.5427975 | 0 | 5 | 298 |  |  |  | 0.9367089
|  |  | 无 | 100 | mica原子级光滑 | 未知 | 0.5427975 | 0 | 10 | 298 |  |  |  | 0.9974684
|  |  | 无 | 100 | mica原子级光滑 | 未知 | 0.5427975 | 0 | 20 | 298 |  |  |  | 1.113924
|  |  | 无 | 100 | mica原子级光滑 | 未知 | 0.5427975 | 0 | 30 | 298 |  |  |  | 1.113924
|  |  | 无 | 100 | mica原子级光滑 | 未知 | 3.206681 | 0 | 5 | 298 |  |  |  | 2.755282
|  |  | 无 | 100 | mica原子级光滑 | 未知 | 3.206681 | 0 | 10 | 298 |  |  |  | 3.424296
|  |  | 无 | 100 | mica原子级光滑 | 未知 | 3.206681 | 0 | 20 | 298 |  |  |  | 3.741197
|  |  | 无 | 100 | mica原子级光滑 | 未知 | 3.206681 | 0 | 30 | 298 |  |  |  | 3.97007
|  | EtAN | 无 | 100 | mica原子级光滑 | 未知 | 0.4378947 | 0 | 5 | 298 |  |  |  | 0.643038
|  |  | 无 | 100 | mica原子级光滑 | 未知 | 0.4378947 | 0 | 10 | 298 |  |  |  | 0.678481
|  |  | 无 | 100 | mica原子级光滑 | 未知 | 0.4378947 | 0 | 20 | 298 |  |  |  | 0.6708861
|  |  | 无 | 100 | mica原子级光滑 | 未知 | 0.4378947 | 0 | 30 | 298 |  |  |  | 0.7772152
|  |  | 无 | 100 | mica原子级光滑 | 未知 | 2.837895 | 0 | 5 | 298 |  |  |  | 1.584507
|  |  | 无 | 100 | mica原子级光滑 | 未知 | 2.837895 | 0 | 10 | 298 |  |  |  | 2.007042
|  |  | 无 | 100 | mica原子级光滑 | 未知 | 2.837895 | 0 | 20 | 298 |  |  |  | 2.728873
|  |  | 无 | 100 | mica原子级光滑 | 未知 | 2.837895 | 0 | 30 | 298 |  |  |  | 2.667254
|  | DMEAF | 无 | 100 | mica原子级光滑 | 未知 | 0.4453961 | 0 | 5 | 298 |  |  |  | 0.5088608
|  |  | 无 | 100 | mica原子级光滑 | 未知 | 0.4453961 | 0 | 10 | 298 |  |  |  | 0.4632911
|  |  | 无 | 100 | mica原子级光滑 | 未知 | 0.4453961 | 0 | 20 | 298 |  |  |  | 0.5696203
|  |  | 无 | 100 | mica原子级光滑 | 未知 | 0.4453961 | 0 | 30 | 298 |  |  |  | 0.6075949
|  |  | 无 | 100 | mica原子级光滑 | 未知 | 1.053533 | 0 | 5 | 298 |  |  |  | 1.197183
|  |  | 无 | 100 | mica原子级光滑 | 未知 | 1.053533 | 0 | 10 | 298 |  |  |  | 1.610915
|  |  | 无 | 100 | mica原子级光滑 | 未知 | 1.053533 | 0 | 20 | 298 |  |  |  | 1.875
|  |  | 无 | 100 | mica原子级光滑 | 未知 | 1.053533 | 0 | 30 | 298 |  |  |  | 1.778169
|  | EAF | 无 | 100 | mica原子级光滑 | 未知 | 0.5370741 | 0 | 5 | 298 |  |  |  | 0.9291139
|  |  | 无 | 100 | mica原子级光滑 | 未知 | 0.5370741 | 0 | 10 | 298 |  |  |  | 1.083544
|  |  | 无 | 100 | mica原子级光滑 | 未知 | 0.5370741 | 0 | 20 | 298 |  |  |  | 1.040506
|  |  | 无 | 100 | mica原子级光滑 | 未知 | 0.5370741 | 0 | 30 | 298 |  |  |  | 1.149367
|  |  | 无 | 100 | mica原子级光滑 | 未知 | 1.667335 | 0 | 5 | 298 |  |  |  | 0.8714789
|  |  | 无 | 100 | mica原子级光滑 | 未知 | 1.667335 | 0 | 10 | 298 |  |  |  | 1.25
|  |  | 无 | 100 | mica原子级光滑 | 未知 | 1.667335 | 0 | 20 | 298 |  |  |  | 1.575704
|  |  | 无 | 100 | mica原子级光滑 | 未知 | 1.667335 | 0 | 30 | 298 |  |  |  | 1.434859

## 微观无膜厚data
SMILES | 离子对直径Dm/nm | ILS | 复合物 | ILS摩尔比 | surface | Roughness/nm | film thickness/nm | potential/V | sliding velocity μm/s | T/K | humidity | Viscosity η (m Pa s) | Multilayer μ1 | Boundary μ2
|  | 1.6 M [BMIm][AOT] | 水 | 1.6Mol/L | Au(111) | 0.2 | 2.5 | OCP未知 | 6 | 298 |  |  |  | 0.524
|  | [BMIm][AOT] |  |  | Au(111) | 0.2 | 2 | -0.5 | 6 | 298 |  |  |  | 0.312
|  | [BMIm][AOT] |  |  | Au(111) | 0.2 | 2 | -1 | 6 | 298 |  |  |  | 0.312
|  | [BMIm][AOT] |  |  | Au(111) | 0.2 | 3.97 | 0.5 | 6 | 298 |  |  |  | 0.001
|  | [BMIm][AOT] |  |  | Au(111) | 0.2 | 1.65 | 0.5 | 6 | 298 |  |  |  | 0.442
|  | [BMIm][AOT] |  |  | Au(111) | 0.2 | 3.29 | 1 | 6 | 298 |  |  |  | 0.001
|  | [BMIm][AOT] |  |  | Au(111) | 0.2 | 1.44 | 1 | 6 | 298 |  |  |  | 0.431
|  | [BMIm][AOT] |  |  | stainless steel | 0.8 | 2 | OCP | 6 | 298 |  |  |  | 3.4
|  | [BMIm][AOT] |  |  | stainless steel | 0.8 | 2 | -1 | 6 | 298 |  |  |  | 3.4
|  | [BMIm][AOT] |  |  | stainless steel | 0.8 | 6.2 | 1 | 6 | 298 |  |  |  | 0.003
|  | [BMIm][AOT] |  |  | stainless steel | 0.8 | 3.8 | 1 | 6 | 298 |  |  |  | 0.009
|  | [BMIm][AOT] |  |  | stainless steel | 0.8 | 1.3 | 1 | 6 | 298 |  |  |  | 0.009
|  | [P66614][BTA]&[P66614][Doc]按照阴离子质量比4:1 |  |  |  | OK吗 |  |  |  | 25°
|  | [P66614][BTA]&[P66614][Doc] | 无 | 100 | steel | 320 |  | 0 | 1 | 298 |  |  |  | 0.03526
|  | [P66614][BTA]&[P66614][Doc] |  | 100 | steel | 320 |  | 0 | 13 | 298 |  |  |  | 0.03868
|  | [P66614][BTA]&[P66614][Doc] |  | 100 | steel | 320 |  | 0 | 65 | 298 |  |  |  | 0.02764
|  | [P66614][BTA]&[P66614][Doc] |  | 100 | steel | 320 |  | 0 | 130 | 298 |  |  |  | 0.03155
|  | [P66614][BTA]&[P66614][Doc] |  | 100 | steel | 320 |  | 4 | 1 | 298 |  |  |  | 0.0248
|  | [P66614][BTA]&[P66614][Doc] |  | 100 | steel | 320 |  | 4 | 13 | 298 |  |  |  | 0.03268
|  | [P66614][BTA]&[P66614][Doc] |  | 100 | steel | 320 |  | 4 | 65 | 298 |  |  |  | 0.01277
|  | [P66614][BTA]&[P66614][Doc] |  | 100 | steel | 320 |  | 4 | 130 | 298 |  |  |  | 0.0339
|  | [P66614][BTA]&[P66614][Doc] |  | 100 | steel | 320 |  | -4 | 1 | 298 |  |  |  | 0.01295
|  | [P66614][BTA]&[P66614][Doc] |  | 100 | steel | 320 |  | -4 | 13 | 298 |  |  |  | 0.00102
|  | [P66614][BTA]&[P66614][Doc] |  | 100 | steel | 320 |  | -4 | 65 | 298 |  |  |  | 0.00093
|  | [P66614][BTA]&[P66614][Doc] |  | 100 | steel | 320 |  | -4 | 130 | 298 |  |  |  | 0.000288
均可用 |  | [P6，6，6，14] [AOT] | (CH2CO2Et)2 | 0 | 不锈钢 | 0.9 | 0.56 | 0 | 6 | 298 |  | 0.91 |  | 0.98
|  | [P6，6，6，14] [AOT] | hexadecane (HD) | 0 | 不锈钢 | 0.9 | 0.97 | 0 | 6 | 298 |  | 2.05 |  | 0.95
|  | [P6，6，6，14] [AOT] | hexadecane (HD) | 2wt% | 不锈钢 | 0.9 | 0.89 | 0 | 6 | 298 |  | 1.81 |  | 0.56
|  | [P6，6，6，14] [AOT] | hexadecane (HD) | 5wt% | 不锈钢 | 0.9 | 1.05 | 0 | 6 | 298 |  | 2.32 |  | 0.54
|  | [P6，6，6，14] [AOT] | (CH2CO2Et)2 | 2wt% | 不锈钢 | 0.9 | 0.58 | 0 | 6 | 298 |  | 0.98 |  | 0.36
|  | [P6，6，6，14] [AOT] | (CH2CO2Et)2 | 5wt% | 不锈钢 | 0.9 | 0.69 | 0 | 6 | 298 |  | 1.26 |  | 0.28
|  | [P6，6，6，14] [AOT] | (CH2CO2Et)2 | 5wt% | 不锈钢 | 0.9 | 0.69 | 0.24 | 6 | 298 |  | 1.26 |  | 0.54
|  | [P6，6，6，14] [AOT] | (CH2CO2Et)2 | 5wt% | 不锈钢 | 0.9 | 0.69 | -0.76 | 6 | 298 |  | 1.26 |  | 0.57
|  | [P6，6，6，15] [AOT] | (CH2CO2Et)2 | 5wt% | 不锈钢 | 0.9 | 0.69 | 1.24 | 6 | 298 |  | 1.26 |  | 0.36
|  | [P6，6，6，16] [AOT] | 无 | 100 | 不锈钢 | 0.9 |  | 0.24 | 6 | 298 |  | 1239 |  | 0.23
|  | [P6，6，6，17] [AOT] | 无 | 100 | 不锈钢 | 0.9 |  | -0.76 | 6 | 298 |  | 1239 |  | 0.37
|  | [P6，6，6，18] [AOT] | 无 | 100 | 不锈钢 | 0.9 |  | 1.24 | 6 | 298 |  | 1239 |  | 0.26
|  | [P6，6，6，18] [AOT] | 无 | 100 | 不锈钢 | 0.9 |  | 0 | 6 | 298 |  | 1239 |  | 0.22
|  | [P6，6，6，14] [DS] | hexadecane (HD) | 2wt% | 不锈钢 | 0.9 | 1 | 0 | 6 | 298 |  | 2.16 |  | 0.77
|  | [P6，6，6，14] [DS] | (CH2CO2Et)2 | 2wt% | 不锈钢 | 0.9 | 0.84 | 0 | 6 | 298 |  | 1.66 |  | 0.74
|  | [P6，6，6，14] [DS] | (CH2CO2Et)2 | 5wt% | 不锈钢 | 0.9 | 1.18 | 0 | 6 | 298 |  | 2.76 |  | 0.69
|  | [P6，6，6，14] [DS] | 无 | 100 | 不锈钢 | 0.9 |  | 0 | 6 | 298 |  | 1143 |  | 0.3
无膜厚 |  | (P6,6,6,14i(C8)2PO2) | hexadecane | 0 | Au(111) | 1 |  | 0 | 6.5 | 298 |  |  |  | 0.89
|  | (P6,6,6,14i(C8)2PO2) | hexadecane | 0.001 | Au(111) | 1 |  | 0 | 6.5 | 298 |  |  |  | 0.5
|  | (P6,6,6,14i(C8)2PO2) | hexadecane | 1 | Au(111) | 1 |  | 0 | 6.5 | 298 |  |  |  | 0.46
|  | (P6,6,6,14i(C8)2PO2) | hexadecane | 5 | Au(111) | 1 |  | 0 | 6.5 | 298 |  |  |  | 0.46
|  | (P6,6,6,14i(C8)2PO2) | hexadecane | 100 | Au(111) | 1 |  | 0 | 6.5 | 298 |  |  |  | 0.47
|  | (P6,6,6,14i(C8)2PO2) | hexadecane | 1 | Au(111) | 1 |  | 1 | 6.5 | 298 |  |  |  | 0.588
|  | (P6,6,6,14i(C8)2PO2) | hexadecane | 1 | Au(111) | 1 |  | 0.15 | 6.5 | 298 |  |  |  | 0.395
|  | (P6,6,6,14i(C8)2PO2) | hexadecane | 1 | Au(111) | 1 |  | -1 | 6.5 | 298 |  |  |  | 0.608
|  | (P6,6,6,14i(C8)2PO2) | hexadecane | 5 | Au(111) | 1 |  | 1 | 6.5 | 298 |  |  |  | 0.695
|  | (P6,6,6,14i(C8)2PO2) | hexadecane | 5 | Au(111) | 1 |  | -0.15 | 6.5 | 298 |  |  |  | 0.424
|  | (P6,6,6,14i(C8)2PO2) | hexadecane | 5 | Au(111) | 1 |  | -0.5 | 6.5 | 298 |  |  |  | 0.108
|  | (P6,6,6,14i(C8)2PO2) | hexadecane | 10 | Au(111) | 1 |  | 1 | 6.5 | 298 |  |  |  | 0.763
|  | (P6,6,6,14i(C8)2PO2) | hexadecane | 10 | Au(111) | 1 |  | -0.15 | 6.5 | 298 |  |  |  | 0.314
|  | (P6,6,6,14i(C8)2PO2) | hexadecane | 10 | Au(111) | 1 |  | -1 | 6.5 | 298 |  |  |  | 0.079
|  | (P6,6,6,14i(C8)2PO2) | hexadecane | 100 | Au(111) | 1 |  | 1 | 6.5 | 298 |  |  |  | 0.84
|  | (P6,6,6,14i(C8)2PO2) | hexadecane | 100 | Au(111) | 1 |  | 0.1 | 6.5 | 298 |  |  |  | 0.478
|  | (P6,6,6,14i(C8)2PO2) | hexadecane | 100 | Au(111) | 1 |  | -1 | 6.5 | 298 |  |  |  | 0.015
无膜厚能否使用， |  | ethylammonium nitrate (EAN) | 无 | 100 | mica（新鲜切割） |  | 0.28 | 0 | 10 | 298 |  | 40 |  | 0.31
高载荷 |  | ethylammonium nitrate (EAN) | 无 | 100 | mica（新鲜切割） |  | 0.28 | 0 | 10 | 339 |  | 19 |  | 0.303
|  | ethylammonium nitrate (EAN) | 无 | 100 | mica（新鲜切割） |  | 0.28 | 0 | 10 | 369 |  | 10 |  | 0.258
|  | ethylammonium nitrate (EAN) | 无 | 100 | mica（新鲜切割） |  | 0.28 | 0 | 20 | 298 |  | 40 |  | 0.281
|  | ethylammonium nitrate (EAN) | 无 | 100 | mica（新鲜切割） |  | 0.28 | 0 | 20 | 339 |  | 19 |  | 0.32
|  | ethylammonium nitrate (EAN) | 无 | 100 | mica（新鲜切割） |  | 0.28 | 0 | 20 | 369 |  | 10 |  | 0.309
|  | ethylammonium nitrate (EAN) | 无 | 100 | mica（新鲜切割） |  | 0.28 | 0 | 30 | 298 |  | 40 |  | 0.304
|  | ethylammonium nitrate (EAN) | 无 | 100 | mica（新鲜切割） |  | 0.28 | 0 | 30 | 339 |  | 19 |  | 0.369
|  | ethylammonium nitrate (EAN) | 无 | 100 | mica（新鲜切割） |  | 0.28 | 0 | 30 | 369 |  | 10 |  | 0.352
[8 empty] | 无外加电压 | 0.2HZ，50nm
保留了高载荷 | 0.792 | [C5Py] [NTf2] | 无 | 100 | mica（新鲜切割） |  | 0.79 | 0 | 6 | 293 |  |  |  | 0.25
| 0.779 | [HOC4Py] [NTf2] | 无 | 100 | mica（新鲜切割） |  | 0.794 | 0 | 6 | 293 |  |  |  | 0.15
| 0.764 | [HOC3Py] [NTf2] | 无 | 100 | mica（新鲜切割） |  | 0.756 | 0 | 6 | 293 |  |  |  | 0.18
| 0.804 | [HOC4MPip] [NTf2] | 无 | 100 | mica（新鲜切割） |  | 0.804 | 0 | 6 | 293 |  |  |  | 0.17
| 0.791 | [HOC3MPip] [NTf2] | 无 | 100 | mica（新鲜切割） |  | 0.763 | 0 | 6 | 293 |  |  |  | 0.21
| 0.679 | [HOC4Py] [OMs] | 无 | 100 | mica（新鲜切割） |  | 0.687 | 0 | 6 | 293 |  |  |  | 0.24
| 0.668 | [HOC3Py] [OMs] | 无 | 100 | mica（新鲜切割） |  | 0.564 | 0 | 6 | 293 |  |  |  | 0.26
[7 empty] | （氩气条件） |  |  | 室温
均可用 |  | [P6,6,6,14][BMB] | PC | 0.67 | gold | 0.835 | 2.83 | 0.25 | 6 | 298 |  |  |  | 0.1097
|  | [P6,6,6,14][BMB] | PC | 0.67 | gold | 0.835 | 2.48 | -0.12 | 6 | 298 |  |  |  | 0.093
|  | [P6,6,6,14][BMB] | PC | 0.67 | gold | 0.835 | 2.42 | -1 | 6 | 298 |  |  |  | 0.0725
|  | [P6,6,6,14][BMB] | PC | 0.67 | gold | 0.835 | 2.83 | 0.25 | 1 | 298 |  |  |  | 0.114
|  | [P6,6,6,14][BMB] | PC | 0.67 | gold | 0.835 | 2.48 | -0.12 | 1 | 298 |  |  |  | 0.0948
|  | [P6,6,6,14][BMB] | PC | 0.67 | gold | 0.835 | 2.42 | -1 | 1 | 298 |  |  |  | 0.0618
|  | [P6,6,6,14][BMB] | PC | 0.67 | gold | 0.835 | 2.83 | 0.25 | 12 | 298 |  |  |  | 0.1162
|  | [P6,6,6,14][BMB] | PC | 0.67 | gold | 0.835 | 2.48 | -0.12 | 12 | 298 |  |  |  | 0.1149
|  | [P6,6,6,14][BMB] | PC | 0.67 | gold | 0.835 | 2.42 | -1 | 12 | 298 |  |  |  | 0.0736
|  | [P6,6,6,14][BMB] | PC | 3.1 | gold | 0.835 | 5.32 | 0.25 | 6 | 298 |  |  |  | 0.1314
|  | [P6,6,6,14][BMB] | PC | 3.1 | gold | 0.835 | 2.81 | -0.12 | 6 | 298 |  |  |  | 0.1229
|  | [P6,6,6,14][BMB] | PC | 3.1 | gold | 0.835 | 2.9 | -1 | 6 | 298 |  |  |  | 0.0881
|  | [P6,6,6,14][BMB] | PC | 3.1 | gold | 0.835 | 5.32 | 0.25 | 1 | 298 |  |  |  | 0.1338
|  | [P6,6,6,14][BMB] | PC | 3.1 | gold | 0.835 | 2.81 | -0.12 | 1 | 298 |  |  |  | 0.1296
|  | [P6,6,6,14][BMB] | PC | 3.1 | gold | 0.835 | 2.9 | -1 | 1 | 298 |  |  |  | 0.0944
|  | [P6,6,6,14][BMB] | PC | 3.1 | gold | 0.835 | 5.32 | 0.25 | 12 | 298 |  |  |  | 0.1288
|  | [P6,6,6,14][BMB] | PC | 3.1 | gold | 0.835 | 2.81 | -0.12 | 12 | 298 |  |  |  | 0.1096
|  | [P6,6,6,14][BMB] | PC | 3.1 | gold | 0.835 | 2.9 | -1 | 12 | 298 |  |  |  | 0.0987
|  | [P6,6,6,14][BMB] | PC | 0 | gold | 0.835 |  | 0 | 6 | 298 |  |  |  | 0.14
均可用 | 0.87 | HMIM FAP | 无 | 100 | 不锈钢 | 0.89 | 4.093645 | 0 | 6 | 298 |  | 88 |  | 1.16
| 0.81 | EMIM FAP | 无 | 100 | 不锈钢 | 0.89 | 5.397993 | 0 | 6 | 298 |  | 59 |  | 0.84
| 0.87 | P4,4,4,1 TFSI | 无 | 100 | 不锈钢 | 0.89 | 3.431438 | 0 | 6 | 298 |  | 207 |  | 0.93
| 0.71 | HMIM I | 无 | 100 | 不锈钢 | 0.89 | 3.371237 | 0 | 6 | 298 |  | 1730 |  | 0.46
| 1.13 | P6,6,6,14(iC8)2PO2 | 无 | 100 | 不锈钢 | 0.89 | 0.9230769 | 0 | 6 | 298 |  | 1402 |  | 0.4
| 1.05 | P6,6,6,14 TFSI | 无 | 100 | 不锈钢 | 0.89 | 1.22408 | 0 | 6 | 298 |  | 337 |  | 0.39
|  | air | 无 | 0 | 不锈钢 | 0.89 | 0 | 0 | 6 | 298 |  | 0 |  | 0.88
|  | DOP-IL-Cl- | 无 | 100 | Si/SiO2 | 未知 |  | 0 | 2 | 298 |  |  |  | 3.38
|  | BF4- | 无 | 100 | Si/SiO2 | 未知 |  | 0 | 2 | 298 |  |  |  | 2.85
|  | NTf2- | 无 | 100 | Si/SiO2 | 未知 |  | 0 | 2 | 298 |  |  |  | 2.69
|  | air | 无 | 0 | Si/SiO2 | 未知 |  | 0 | 2 | 298 |  |  |  | 3.77
无外加电压
| 二氧化铝探针数据不可用 | EAN | 无 | 100 | 二氧化硅silica | 0.6 | 未知未分层 | 0 | 20 | 298 |  | 32 |  | 0.1524194
|  | EAN | 无 | 100 | PTFE | 7 | 未知未分层 | 0 | 20 | 298 |  | 32 |  | 0.1306452
|  | air | 无 | 0 | 二氧化硅silica | 0.6 | 未知未分层 | 0 | 20 | 298 |  |  |  | 0.3387097
|  | air | 无 | 0 | PTFE | 7 | 未知未分层 | 0 | 20 | 298 |  |  |  | 0.2008065
十四 部分均可用 |  | [C10(C1Im)2][NTf2]2 | 无 | 100 | mica-mica | 未知 | 1.6 | 0 | 0.47 | 298 |  | 720.6 |  | 0.0594
|  | [C10(C1Im)2][NTf2]2 | 无 | 100 | mica-mica | 未知 | 1.6 | 0 | 0.105 | 298 |  | 720.6 |  | 0.08
|  | [C10(C1Im)2][NTf2]2 | 无 | 100 | mica-mica | 未知 | 1.6 | 0 | 0.052 | 298 |  | 720.6 |  | 0.107
[7 empty] | 有分层、未找到层厚信息 | 无外加电压 |  |  | 44%室内
|  | [HMIM][TFSI] | 无 | 100 | silica | 0.2 |  | 0 | 5 | 298 | 44 | 70 |  | 0.058
|  | [HMIM][TFSI] | 无 | 100 | silica | 4.85 |  | 0 | 5 | 298 | 44 | 70 |  | 0.024
|  | [HMIM][TFSI] | 无 | 100 | silica | 6.03 |  | 0 | 5 | 298 | 44 | 70 |  | 0.036
|  | [HMIM][TFSI] | 无 | 100 | silica | 0.2 |  | 0 | 1 | 298 | 44 | 70 |  | 0.036
|  | [HMIM][TFSI] | 无 | 100 | silica | 4.85 |  | 0 | 1 | 298 | 44 | 70 |  | 0.066
|  | [HMIM][TFSI] | 无 | 100 | silica | 6.03 |  | 0 | 1 | 298 | 44 | 70 |  | 0.075
室温
十六 均可用 | 1.14 | [P6,6,6,14][( iC8)2PO2] | 无，but水含量0.19% | 100 | HOPG实验前新鲜切割 |  | 3.2 | 1 | 6 | 298 |  |  |  | 0.013
|  |  |  | 100 | HOPG实验前新鲜切割 |  | 2.6 | 0 | 6 | 298 |  |  |  | 0.002
|  |  |  | 100 | HOPG实验前新鲜切割 |  | 3.4 | -1 | 6 | 298 |  |  |  | 0.002
| 1.13 | [P6,6,6,14][BEHP] | 0.16% | 100 | HOPG实验前新鲜切割 |  | 4.9 | 1 | 6 | 298 |  |  |  | 0.012
|  |  |  | 100 | HOPG实验前新鲜切割 |  | 3.7 | 0 | 6 | 298 |  |  |  | 0.012
|  |  |  | 100 | HOPG实验前新鲜切割 |  | 3.3 | -1 | 6 | 298 |  |  |  | 0.002
| 1.06 | [P6,6,6, 14][TFSI] | 0.11% | 100 | HOPG实验前新鲜切割 |  | 1.9 | 1 | 6 | 298 |  |  |  | 0.004
|  |  |  | 100 | HOPG实验前新鲜切割 |  | 1.7 | 0 | 6 | 298 |  |  |  | 0.014
|  |  |  | 100 | HOPG实验前新鲜切割 |  | 3 | -1 | 6 | 298 |  |  |  | 0.006
| 0.87 | [P4,4,4,1][TFSI] | 0.07% | 100 | HOPG实验前新鲜切割 |  | 3.6 | 1 | 6 | 298 |  |  |  | 0.018
|  |  |  | 100 | HOPG实验前新鲜切割 |  | 3.8 | 0 | 6 | 298 |  |  |  | 0.018
|  |  |  | 100 | HOPG实验前新鲜切割 |  | 2.4 | -1 | 6 | 298 |  |  |  | 0.018
均可用 | 0.9 | [Py1,4]FAP | 无 | 100 | Au(111) | 未知 | 4.829742 | -2 | 6 | 298 |  |  |  | 0.19
| 0.9 | [Py1,4]FAP | 无 | 100 | Au(111) | 未知 | 5.001786 | -1 | 6 | 298 |  |  |  | 0.2
| 0.9 | [Py1,4]FAP | 无 | 100 | Au(111) | 未知 | 4.014337 | -0.16 | 6 | 298 |  |  |  | 0.28
| 0.9 | [Py1,4]FAP | 无 | 100 | Au(111) | 未知 | 4.086022 | 1 | 6 | 298 |  |  |  | 0.45
| 0.9 | [Py1,4]FAP | 无 | 100 | Au(111) | 未知 | 4.014337 | 1.5 | 6 | 298 |  |  |  | 0.59
十八 均能用 | 0.98 | [HMIm] FAP | 无 | 100 | HOPG实验前新鲜切割 | 未知 | 0.372 | 0 | 6 | 298 |  |  |  | 0.019
| 0.98 | [HMIm] FAP | 无 | 100 | HOPG实验前新鲜切割 | 未知 | 0.406 | -1 | 6 | 298 |  |  |  | 0.0206
| 0.98 | [HMIm] FAP | 无 | 100 | HOPG实验前新鲜切割 | 未知 | 0.54 | -1.5 | 6 | 298 |  |  |  | 0.0217
| 0.98 | [HMIm] FAP | 无 | 100 | HOPG实验前新鲜切割 | 未知 | 0.413 | 1 | 6 | 298 |  |  |  | 0.012
| 0.98 | [HMIm] FAP | 无 | 100 | HOPG实验前新鲜切割 | 未知 | 0.437 | 1.5 | 6 | 298 |  |  |  | 0.001
| 0.98 | [HMIm] FAP | air | 0 | HOPG实验前新鲜切割 | 未知 | 0 | 0 | 6 | 298 |  |  |  | 0.013
[7 empty] | 底膜厚两个均可用 |  |  | 室温
十九 |  | BMIM TFSI | 无 | 100 | Au(111) | 未知 | 0.719038 | OCP（未知） | 6 | 298 |  |  |  | 0.044
|  | BMIM TFSI | 无 | 100 | Au(111) | 未知 | 0.6921083 | -1 | 6 | 298 |  |  |  | 0.006
|  | BMIM TFSI | 无 | 100 | Au(111) | 未知 | 0.4854551 | 1 | 6 | 298 |  |  |  | 0.119
|  | BMIM TFSI | PIL | 95 | Au(111) | 未知 | 3.043478 | OCP | 6 | 298 |  |  |  | 0.634
|  | BMIM TFSI | PIL | 95 | Au(111) | 未知 | 3.108696 | 1 | 6 | 298 |  |  |  | 0.184
|  | BMIM TFSI | PIL | 95 | Au(111) | 未知 | 3.76087 | -1 | 6 | 298 |  |  |  | 0.911
无外加电压
| 0.53 | EAN | 无 | 100 | 云母 新鲜切割 | 未知 | 0.1 | 0 | 0.5 | 室温 |  |  |  | 0.0227957
| 0.53 | EAN | 无 | 100 | 云母 新鲜切割 | 未知 | 0.1 | 0 | 1 | 298 |  |  |  | 0.01987116
| 0.53 | EAN | 无 | 100 | 云母 新鲜切割 | 未知 | 0.1 | 0 | 5 | 298 |  |  |  | 0.04905363
| 0.53 | EAN | 无 | 100 | 云母 新鲜切割 | 未知 | 0.1 | 0 | 10 | 298 |  |  |  | 0.08021493
| 0.53 | EAN | 无 | 100 | 云母 新鲜切割 | 未知 | 0.1 | 0 | 20 | 298 |  |  |  | 0.1000187
| 0.53 | EAN | 无 | 100 | 云母 新鲜切割 | 未知 | 0.1 | 0 | 30 | 298 |  |  |  | 0.1147819
| 0.53 | EAN | 无 | 100 | 云母 新鲜切割 | 未知 | 0.1 | 0 | 40 | 298 |  |  |  | 0.1289007
20℃
| 0.81 | [EMIM] FAP | 无 | 100 | Au(111)原子级光滑 | 未知 |  | -2 | 2 | 293 |  |  |  | 0.12
|  |  | 无 | 100 | Au(111)原子级光滑 | 未知 |  | -1 | 2 | 293 |  |  |  | 0.16
|  |  | 无 | 100 | Au(111)原子级光滑 | 未知 |  | -0.5 | 2 | 293 |  |  |  | 0.2
|  |  | 无 | 100 | Au(111)原子级光滑 | 未知 |  | 0 | 2 | 293 |  |  |  | 0.23
|  |  | 无 | 100 | Au(111)原子级光滑 | 未知 |  | 0.5 | 2 | 293 |  |  |  | 0.28
|  |  | 无 | 100 | Au(111)原子级光滑 | 未知 |  | 1 | 2 | 293 |  |  |  | 0.35
|  |  | 无 | 100 | Au(111)原子级光滑 | 未知 |  | 1.5 | 2 | 293 |  |  |  | 0.38
| 0.84 | [BMIM] FAP | 无 | 100 | Au(111)原子级光滑 | 未知 |  | -1 | 2 | 293 |  |  |  | 0.23
|  |  | 无 | 100 | Au(111)原子级光滑 | 未知 |  | -0.5 | 2 | 293 |  |  |  | 0.24
|  |  | 无 | 100 | Au(111)原子级光滑 | 未知 |  | 0 | 2 | 293 |  |  |  | 0.29
|  |  | 无 | 100 | Au(111)原子级光滑 | 未知 |  | 0.5 | 2 | 293 |  |  |  | 0.3
|  |  | 无 | 100 | Au(111)原子级光滑 | 未知 |  | 1 | 2 | 293 |  |  |  | 0.38
| 0.87 | [HMIM] FAP | 无 | 100 | Au(111)原子级光滑 | 未知 |  | -2 | 2 | 293 |  |  |  | 0.1
|  |  | 无 | 100 | Au(111)原子级光滑 | 未知 |  | -1 | 2 | 293 |  |  |  | 0.15
|  |  | 无 | 100 | Au(111)原子级光滑 | 未知 |  | -0.5 | 2 | 293 |  |  |  | 0.2
|  |  | 无 | 100 | Au(111)原子级光滑 | 未知 |  | 0 | 2 | 293 |  |  |  | 0.28
|  |  | 无 | 100 | Au(111)原子级光滑 | 未知 |  | 0.5 | 2 | 293 |  |  |  | 0.3
|  |  | 无 | 100 | Au(111)原子级光滑 | 未知 |  | 1 | 2 | 293 |  |  |  | 0.36
|  |  | 无 | 100 | Au(111)原子级光滑 | 未知 |  | 1.5 | 2 | 293 |  |  |  | 0.41
| 0.67 | [BMIM] I | 无 | 100 | Au(111)原子级光滑 | 未知 |  | -1 | 2 | 293 |  |  |  | 0.24
|  |  | 无 | 100 | Au(111)原子级光滑 | 未知 |  | -0.5 | 2 | 293 |  |  |  | 0.2
|  |  | 无 | 100 | Au(111)原子级光滑 | 未知 |  | 0 | 2 | 293 |  |  |  | 0.17
|  |  | 无 | 100 | Au(111)原子级光滑 | 未知 |  | 0.5 | 2 | 293 |  |  |  | 0.12
| 0.81 | [EMIM] FAP | 无 | 100 | Au(111)原子级光滑 |  |  | -2 | 6 | 293 |  |  |  | 0.13
|  |  | 无 | 100 | Au(111)原子级光滑 |  |  | -1 | 6 | 293 |  |  |  | 0.17
|  |  | 无 | 100 | Au(111)原子级光滑 |  |  | -0.5 | 6 | 293 |  |  |  | 0.22
|  |  | 无 | 100 | Au(111)原子级光滑 |  |  | 0 | 6 | 293 |  |  |  | 0.26
|  |  | 无 | 100 | Au(111)原子级光滑 |  |  | 0.5 | 6 | 293 |  |  |  | 0.3
|  |  | 无 | 100 | Au(111)原子级光滑 |  |  | 1 | 6 | 293 |  |  |  | 0.35
|  |  | 无 | 100 | Au(111)原子级光滑 |  |  | 1.5 | 6 | 293 |  |  |  | 0.39
|  |  | 无 | 100 | Au(111)原子级光滑 |  |  | -2 | 12 | 293 |  |  |  | 0.14
|  |  | 无 | 100 | Au(111)原子级光滑 |  |  | -1 | 12 | 293 |  |  |  | 0.19
|  |  | 无 | 100 | Au(111)原子级光滑 |  |  | -0.5 | 12 | 293 |  |  |  | 0.22
|  |  | 无 | 100 | Au(111)原子级光滑 |  |  | 0 | 12 | 293 |  |  |  | 0.29
|  |  | 无 | 100 | Au(111)原子级光滑 |  |  | 0.5 | 12 | 293 |  |  |  | 0.3
|  |  | 无 | 100 | Au(111)原子级光滑 |  |  | 1 | 12 | 293 |  |  |  | 0.35
|  |  | 无 | 100 | Au(111)原子级光滑 |  |  | 1.5 | 12 | 293 |  |  |  | 0.39
|  |  | 无 | 100 | Au(111)原子级光滑 |  |  | -2 | 20 | 293 |  |  |  | 0.15
|  |  | 无 | 100 | Au(111)原子级光滑 |  |  | -1 | 20 | 293 |  |  |  | 0.2
|  |  | 无 | 100 | Au(111)原子级光滑 |  |  | -0.5 | 20 | 293 |  |  |  | 0.24
|  |  | 无 | 100 | Au(111)原子级光滑 |  |  | 0 | 20 | 293 |  |  |  | 0.34
|  |  | 无 | 100 | Au(111)原子级光滑 |  |  | 0.5 | 20 | 293 |  |  |  | 0.31
|  |  | 无 | 100 | Au(111)原子级光滑 |  |  | 1 | 20 | 293 |  |  |  | 0.36
|  |  | 无 | 100 | Au(111)原子级光滑 |  |  | 1.5 | 20 | 293 |  |  |  | 0.39
二十二 |  | P6,6,6,14(iC8)2PO2 | Hexadecane | 0 | Silicon | 0.5 |  | 无外加电压 | 6 | 室温 |  |  |  | 0.57
|  |  |  | 0.01 | Silicon | 0.5 |  | 0 | 6 | 298 |  |  |  | 0.4
|  |  |  | 1 | Silicon | 0.5 |  | 0 | 6 | 298 |  |  |  | 0.4
|  |  |  | 2 | Silicon | 0.5 |  | 0 | 6 | 298 |  |  |  | 0.37
|  |  |  | 10 | Silicon | 0.5 |  | 0 | 6 | 298 |  |  |  | 0.39
|  |  |  | 100 | Silicon | 0.5 |  | 0 | 6 | 298 |  |  |  | 0.34
[8 empty] | 无外加电压 |  | 室温
二十三 |  | air | air | 0 | titanium/titania | 未知 | 待读 | 0 | 20 | 298 |  |  |  | 0.23
|  | 纯油 | DEGDBE | 0 | titanium/titania | 未知 |  | 0 | 20 | 298 |  |  |  | 0.14
|  | [P6,6,6,14][BScB] | DEGDBE | 0.0143 | titanium/titania | 未知 |  | 0 | 20 | 298 |  |  |  | 0.11
|  |  | DEGDBE | 0.1 | titanium/titania | 未知 |  | 0 | 20 | 298 |  |  |  | 0.058
|  | [P6,6,6,14][DCA] | DEGDBE | 0.0143 | titanium/titania | 未知 |  | 0 | 20 | 298 |  |  |  | 0.1
|  |  | DEGDBE | 0.1 | titanium/titania | 未知 |  | 0 | 20 | 298 |  |  |  | 0.052
|  | [P6,6,6,14][BOB] | DEGDBE | 0.0143 | titanium/titania | 未知 |  | 0 | 20 | 298 |  |  |  | 0.14
|  |  | DEGDBE | 0.1 | titanium/titania | 未知 |  | 0 | 20 | 298 |  |  |  | 0.06
|  | [P6,6,6,14][BMB] | DEGDBE | 0.0143 | titanium/titania | 未知 |  | 0 | 20 | 298 |  |  |  | 0.12
|  |  | DEGDBE | 0.1 | titanium/titania | 未知 |  | 0 | 20 | 298 |  |  |  | 0.063
|  | [P4,4,4,8][BScB] | DEGDBE | 0.0143 | titanium/titania | 未知 |  | 0 | 20 | 298 |  |  |  | 0.1
|  |  | DEGDBE | 0.1 | titanium/titania | 未知 |  | 0 | 20 | 298 |  |  |  | 0.056
室温
二十四 无膜厚 |  | Li(G4) TFSI | 无 | 100 | HOPG(实验前新鲜切割） | 未知 |  | -1 | 6 | 298 |  |  |  | 0.033
|  | Li(G4) TFSI | 无 | 100 | HOPG(实验前新鲜切割） | 未知 |  | -0.5 | 6 | 298 |  |  |  | 0.024
|  | Li(G4) TFSI | 无 | 100 | HOPG(实验前新鲜切割） | 未知 |  | 0 | 6 | 298 |  |  |  | 0.017
|  | Li(G4) TFSI | 无 | 100 | HOPG(实验前新鲜切割） | 未知 |  | 0.5 | 6 | 298 |  |  |  | 0.02
|  | Li(G4) TFSI | 无 | 100 | HOPG(实验前新鲜切割） | 未知 |  | 1 | 6 | 298 |  |  |  | 0.01
|  | Li(G4) TFSI | 无 | 100 | Au(111) | 未知 |  | -1 | 6 | 298 |  |  |  | 0.059
|  | Li(G4) TFSI | 无 | 100 | Au(111) | 未知 |  | -0.5 | 6 | 298 |  |  |  | 0.12
|  | Li(G4) TFSI | 无 | 100 | Au(111) | 未知 |  | 0 | 6 | 298 |  |  |  | 0.21
|  | Li(G4) TFSI | 无 | 100 | Au(111) | 未知 |  | 0.5 | 6 | 298 |  |  |  | 0.25
|  | Li(G4) TFSI | 无 | 100 | Au(111) | 未知 |  | 1 | 6 | 298 |  |  |  | 0.74
|  | Li(G4) NO3 | 无 | 100 | Au(111) | 未知 |  | -1 | 6 | 298 |  |  |  | 0.048
|  | Li(G4) NO3 | 无 | 100 | Au(111) | 未知 |  | -0.5 | 6 | 298 |  |  |  | 0.12
|  | Li(G4) NO3 | 无 | 100 | Au(111) | 未知 |  | 0 | 6 | 298 |  |  |  | 0.24
|  | Li(G4) NO3 | 无 | 100 | Au(111) | 未知 |  | 0.5 | 6 | 298 |  |  |  | 1
|  | Li(G4) NO3 | 无 | 100 | Au(111) | 未知 |  | 1 | 6 | 298 |  |  |  | 1.3
二十五 |  | PAN | 无 | 100 | (100)silicon | 未知 | 1.69 | 无外加电压 | 10 | 298 |  |  |  | 1.02
|  | [BMIM][BF4] | 无 | 100 | (100)silicon | 未知 | 2.16 | 无外加电压 | 10 | 298 |  |  |  | 1.57
[8 empty] | 无外加电压 |  | 室温
二十六 |  | PAN | 无 | 100 | mica原子级光滑 | 未知 | 0.5427975 | 0 | 40 | 298 |  |  |  | 1.1
|  | PAF | 无 | 100 | mica原子级光滑 | 未知 | 0.6666667 | 0 | 40 | 298 |  |  |  | 1.1
|  | EtAN | 无 | 100 | mica原子级光滑 | 未知 | 0.4378947 | 0 | 40 | 298 |  |  |  | 0.8
|  | DMEAF | 无 | 100 | mica原子级光滑 | 未知 | 0.4453961 | 0 | 40 | 298 |  |  |  | 0.6
|  | EAN | 无 | 100 | mica原子级光滑 | 未知 | 0.3097345 | 0 | 40 | 298 |  |  |  | 1.1
|  | EAF | 无 | 100 | mica原子级光滑 | 未知 | 0.5370741 | 0 | 40 | 298 |  |  |  | 1.1
|  | PAF | 无 | 100 | mica原子级光滑 | 未知 | 0.6666667 | 0 | 5 | 298 |  |  |  | 0.843038
|  |  | 无 | 100 | mica原子级光滑 | 未知 | 0.6666667 | 0 | 10 | 298 |  |  |  | 0.9772152
|  |  | 无 | 100 | mica原子级光滑 | 未知 | 0.6666667 | 0 | 20 | 298 |  |  |  | 0.964557
|  |  | 无 | 100 | mica原子级光滑 | 未知 | 0.6666667 | 0 | 30 | 298 |  |  |  | 1.017722
|  | PAN | 无 | 100 | mica原子级光滑 | 未知 | 0.5427975 | 0 | 5 | 298 |  |  |  | 0.9367089
|  |  | 无 | 100 | mica原子级光滑 | 未知 | 0.5427975 | 0 | 10 | 298 |  |  |  | 0.9974684
|  |  | 无 | 100 | mica原子级光滑 | 未知 | 0.5427975 | 0 | 20 | 298 |  |  |  | 1.113924
|  |  | 无 | 100 | mica原子级光滑 | 未知 | 0.5427975 | 0 | 30 | 298 |  |  |  | 1.113924
|  | EtAN | 无 | 100 | mica原子级光滑 | 未知 | 0.4378947 | 0 | 5 | 298 |  |  |  | 0.643038
|  |  | 无 | 100 | mica原子级光滑 | 未知 | 0.4378947 | 0 | 10 | 298 |  |  |  | 0.678481
|  |  | 无 | 100 | mica原子级光滑 | 未知 | 0.4378947 | 0 | 20 | 298 |  |  |  | 0.6708861
|  |  | 无 | 100 | mica原子级光滑 | 未知 | 0.4378947 | 0 | 30 | 298 |  |  |  | 0.7772152
|  | DMEAF | 无 | 100 | mica原子级光滑 | 未知 | 0.4453961 | 0 | 5 | 298 |  |  |  | 0.5088608
|  |  | 无 | 100 | mica原子级光滑 | 未知 | 0.4453961 | 0 | 10 | 298 |  |  |  | 0.4632911
|  |  | 无 | 100 | mica原子级光滑 | 未知 | 0.4453961 | 0 | 20 | 298 |  |  |  | 0.5696203
|  |  | 无 | 100 | mica原子级光滑 | 未知 | 0.4453961 | 0 | 30 | 298 |  |  |  | 0.6075949
|  | EAF | 无 | 100 | mica原子级光滑 | 未知 | 0.5370741 | 0 | 5 | 298 |  |  |  | 0.9291139
|  |  | 无 | 100 | mica原子级光滑 | 未知 | 0.5370741 | 0 | 10 | 298 |  |  |  | 1.083544
|  |  | 无 | 100 | mica原子级光滑 | 未知 | 0.5370741 | 0 | 20 | 298 |  |  |  | 1.040506
|  |  | 无 | 100 | mica原子级光滑 | 未知 | 0.5370741 | 0 | 30 | 298 |  |  |  | 1.149367

## 宏观
ILS | 复合物 | ILS摩尔比 | 钢球粗糙度/nm | surface | 表面Roughness/nm | potential/V | sliding velocity mm/s | T/K | humidity | film thickness/nm | Viscosity η (m Pa s) | static μ2 | μ2
[P66614][BTA]&[P66614][Doc]按照阴离子质量比4:1
[P66614][BTA]&[P66614][Doc] | 无 | 100 |  | steel | 260 | 0 |  | 298 |  |  |  | 0.17
[P66614][BTA]&[P66614][Doc] | 无 | 100 |  | steel | 260 | 4 |  | 298 |  |  |  | 0.15
[P66614][BTA]&[P66614][Doc] | 无 | 100 |  | steel | 260 | -4 |  | 298 |  |  |  | 0.2
| Pure HD | 0 | 2.2 | 不锈钢 | 0.9 | 0 | 15 | 298 |  | 0.97 | 2.05 |  | 0.15
| Pure (CH2CO2Et)2 | 0 | 2.2 | 不锈钢 | 0.9 | 0 | 15 | 298 |  | 0.56 | 0.91 |  | 0.35
[P6，6，6，14] [AOT] | hexadecane (HD) | 2wt% | 2.2 | 不锈钢 | 0.9 | 0 | 15 | 298 |  | 0.89 | 1.81 |  | 0.15
[P6，6，6，14] [AOT] | hexadecane (HD) | 5wt% | 2.2 | 不锈钢 | 0.9 | 0 | 15 | 298 |  | 1.05 | 2.32 |  | 0.15
[P6，6，6，14] [AOT] | (CH2CO2Et)2 | 2 | 2.2 | 不锈钢 | 0.9 | 0 | 15 | 298 |  | 0.58 | 0.98 |  | 0.21
[P6，6，6，14] [AOT] | (CH2CO2Et)2 | 5 | 2.2 | 不锈钢 | 0.9 | 0 | 15 | 298 |  | 0.69 | 1.26 |  | 0.21
[P6，6，6，14] [AOT] | (CH2CO2Et)2 | 25 | 2.2 | 不锈钢 | 0.9 | 0 | 15 | 298 |  | 1.25 | 2.98 |  | 0.19
[P6，6，6，14] [AOT] | 无 | 100 | 2.2 | 不锈钢 | 0.9 | 0 | 15 | 298 |  | 75.25 | 1239 |  | 0.15
[P6,6,6,14] [DS] | hexadecane (HD) | 2 | 2.2 | 不锈钢 | 0.9 | 0 | 15 | 298 |  | 1 | 2.16 |  | 0.11
[P6,6,6,14] [DS] | (CH2CO2Et)2 | 2 | 2.2 | 不锈钢 | 0.9 | 0 | 15 | 298 |  | 0.84 | 1.66 |  | 0.16
[P6,6,6,14] [DS] | (CH2CO2Et)2 | 5 | 2.2 | 不锈钢 | 0.9 | 0 | 15 | 298 |  | 1.18 | 2.76 |  | 0.15
[P6,6,6,14] [DS] | (CH2CO2Et)2 | 25 | 2.2 | 不锈钢 | 0.9 | 0 | 15 | 298 |  | 1.41 | 3.56 |  | 0.15
[P6,6,6,14] [DS] | (CH2CO2Et)2 | 50 | 2.2 | 不锈钢 | 0.9 | 0 | 15 | 298 |  | 3.18 | 11.8 |  | 0.12
[P6,6,6,14] [DS] | (CH2CO2Et)2 | 80 | 2.2 | 不锈钢 | 0.9 | 0 | 15 | 298 |  | 8.72 | 52.2 |  | 0.09
[P6,6,6,14] [DS] | 无 | 100 | 2.2 | 不锈钢 | 0.9 | 0 | 15 | 298 |  | 71.2 | 1143 |  | 0.05